## Raw
File | Day | Num |  | ID | Youngs | Average | Cluster
day 0 2.5ulhr 0.5W 1a_processed.mp4 | 0 | 1 | 2210 | 0_1_2210 | 0.2813111 | 0.4499486 | 1
| 0 | 1 | 2211 | 0_1_2211 | 0.2910231 |  | 1
| 0 | 1 | 2218 | 0_1_2218 | 0.5477899 |  | 1
day 0 2.5ulhr 0.5W 2_0_processed.mp4 | 0 | 2 | 754 | 0_2_754 | 0.2675309 |  | 1
| 0 | 2 | 765 | 0_2_765 | 0.428772 |  | 1
| 0 | 2 | 771 | 0_2_771 | 0.4742516 |  | 1
| 0 | 2 | 775 | 0_2_775 | 0.3296037 |  | 1
| 0 | 2 | 779 | 0_2_779 | 0.2699184 |  | 1
| 0 | 2 | 780 | 0_2_780 | 0.2656772 |  | 1
| 0 | 2 | 782 | 0_2_782 | 0.2994842 |  | 1
| 0 | 2 | 783 | 0_2_783 | 0.8542382 |  | 1
day 0 2.5ulhr 0.5W 3_0_processed.mp4 | 0 | 3 | 525 | 0_3_525 | 0.3653458 |  | 1
day 0 2.5ulhr 0.5W 4_0_processed.mp4 | 0 | 4 | 633 | 0_4_633 | 0.03318386 |  | 1
| 0 | 4 | 635 | 0_4_635 | 0.6339550467 |  | 1
| 0 | 4 | 926 | 0_4_926 | 0.2739445 |  | 1
| 0 | 4 | 992 | 0_4_992 | 0.8263548 |  | 1
| 0 | 4 | 1004 | 0_4_1004 | 0.01954835 |  | 1
| 0 | 4 | 1026 | 0_4_1026 | 0.7425744 |  | 1
| 0 | 4 | 1053 | 0_4_1053 | 0.2898448 |  | 1
| 0 | 4 | 1056 | 0_4_1056 | 0.190973 |  | 1
| 0 | 4 | 1119 | 0_4_1119 | 0.4339331 |  | 1
| 0 | 4 | 1121 | 0_4_1121 | 0.8056218 |  | 1
| 0 | 4 | 1122 | 0_4_1122 | 0.9852536 |  | 1
| 0 | 4 | 1125 | 0_4_1125 | 0.5932284 |  | 1
| 0 | 4 | 1127 | 0_4_1127 | 0.7132996 |  | 1
| 0 | 4 | 1128 | 0_4_1128 | 0.2386929 |  | 1
| 0 | 4 | 1130 | 0_4_1130 | 0.6423365 |  | 1
| 0 | 4 | 1133 | 0_4_1133 | 0.7915374 |  | 1
day 0 2.5ulhr 0.5W 6_0_processed.mp4 | 0 | 5 | 165 | 0_5_165 | 0.1062008 |  | 1
| 0 | 5 | 452 | 0_5_452 | 0.0218607 |  | 1
| 0 | 5 | 463 | 0_5_463 | 0.5653503 |  | 1
| 0 | 5 | 466 | 0_5_466 | 0.6247641 |  | 1
day 0 2.5ulhr 0.5W 7_0_processed.mp4 | 0 | 6 | 300 | 0_6_300 | 0.5823198 |  | 1
| 0 | 6 | 301 | 0_6_301 | 0.3460137 |  | 1
| 0 | 6 | 302 | 0_6_302 | 0.3088605 |  | 1
| 0 | 6 | 303 | 0_6_303 | 0.677235 |  | 1
| 0 | 6 | 305 | 0_6_305 | 0.2221855 |  | 1
day 0 2.5ulhr 0.5W 7_1_processed.mp4 | 0 | 7 | 313 | 0_7_313 | 0.9285359 |  | 1
| 0 | 7 | 327 | 0_7_327 | 0.5114075 |  | 1
| 0 | 7 | 1172 | 0_7_1172 | 0.1317703 |  | 1
| 0 | 7 | 1252 | 0_7_1252 | 0.5682044 |  | 1
| 0 | 7 | 1254 | 0_7_1254 | 0.5787862 |  | 1
| 0 | 7 | 1278 | 0_7_1278 | 0.9600057 |  | 1
| 0 | 7 | 1281 | 0_7_1281 | 0.3122204 |  | 1
| 0 | 7 | 1286 | 0_7_1286 | 0.3786976 |  | 1
| 0 | 7 | 1294 | 0_7_1294 | 0.9889856 |  | 1
| 0 | 7 | 1296 | 0_7_1296 | 0.1285807 |  | 1
| 0 | 7 | 1299 | 0_7_1299 | 0.9690012 |  | 1
| 0 | 7 | 1327 | 0_7_1327 | 0.2031154 |  | 1
| 0 | 7 | 1334 | 0_7_1334 | 0.3504945 |  | 1
| 0 | 7 | 1335 | 0_7_1335 | 0.3721986 |  | 1
| 0 | 7 | 1338 | 0_7_1338 | 0.3619125 |  | 1
| 0 | 7 | 1341 | 0_7_1341 | 0.4978359 |  | 1
| 0 | 7 | 1343 | 0_7_1343 | 0.6281568 |  | 1
| 0 | 7 | 1344 | 0_7_1344 | 0.1103165 |  | 1
| 0 | 7 | 1346 | 0_7_1346 | 0.8677376 |  | 1
| 0 | 7 | 1348 | 0_7_1348 | 0.8524801 |  | 1
| 0 | 7 | 1351 | 0_7_1351 | 0.7800398 |  | 1
| 0 | 7 | 1353 | 0_7_1353 | 0.3811163 |  | 1
| 0 | 7 | 1358 | 0_7_1358 | 0.2907218 |  | 1
| 0 | 7 | 1360 | 0_7_1360 | 0.3673712 |  | 1
| 0 | 7 | 1362 | 0_7_1362 | 0.67615 |  | 1
| 0 | 7 | 1363 | 0_7_1363 | 0.03474505 |  | 1
| 0 | 7 | 1365 | 0_7_1365 | 0.4731354 |  | 1
| 0 | 7 | 1369 | 0_7_1369 | 0.4039291 |  | 1
| 0 | 7 | 1370 | 0_7_1370 | 0.2989847 |  | 1
| 0 | 7 | 1371 | 0_7_1371 | 0.5837933 |  | 1
| 0 | 7 | 1373 | 0_7_1373 | 0.3695687 |  | 1
| 0 | 7 | 1376 | 0_7_1376 | 0.04325421 |  | 1
day 0 2.5ulhr 0.5W 7_0 | 0 | 8 | 266 | 0_8_266 | 0.0760353 |  | 1
day 0 2.5ulhr 0.5W 7_2023-10-20T20-27-58.203 | 0 | 9 | 1560 | 0_9_1560 | 0.3237012 |  | 1
| 0 | 9 | 1561 | 0_9_1561 | 0.5048393 |  | 1
| 0 | 9 | 1562 | 0_9_1562 | 0.1172806 |  | 1
| 0 | 9 | 1564 | 0_9_1564 | 0.3847273 |  | 1
| 0 | 9 | 1565 | 0_9_1565 | 0.1051825 |  | 1
| 0 | 9 | 1566 | 0_9_1566 | 0.4473205 |  | 1
| 0 | 9 | 1569 | 0_9_1569 | 0.3867656 |  | 1
| 0 | 9 | 1570 | 0_9_1570 | 0.6491811 |  | 1
| 0 | 9 | 1571 | 0_9_1571 | 0.637058 |  | 1
| 0 | 9 | 1572 | 0_9_1572 | 0.06447465 |  | 1
| 0 | 9 | 1573 | 0_9_1573 | 0.9762278 |  | 1
| 0 | 9 | 1580 | 0_9_1580 | 0.7932587 |  | 1
| 0 | 9 | 1582 | 0_9_1582 | 0.8927401 |  | 1
| 0 | 9 | 1584 | 0_9_1584 | 0.2412199 |  | 1
| 0 | 9 | 1587 | 0_9_1587 | 0.6377158 |  | 1
| 0 | 9 | 1589 | 0_9_1589 | 0.09956545 |  | 1
| 0 | 9 | 1590 | 0_9_1590 | 0.4955328 |  | 1
| 0 | 9 | 1591 | 0_9_1591 | 0.009191838 |  | 1
| 0 | 9 | 1594 | 0_9_1594 | 0.3133825 |  | 1
| 0 | 9 | 1595 | 0_9_1595 | 0.3148442 |  | 1
| 0 | 9 | 1596 | 0_9_1596 | 0.7468043 |  | 1
| 0 | 9 | 1598 | 0_9_1598 | 0.2077096 |  | 1
| 0 | 9 | 1599 | 0_9_1599 | 0.3244238 |  | 1
| 0 | 9 | 1600 | 0_9_1600 | 0.8301264 |  | 1
| 0 | 9 | 1601 | 0_9_1601 | 0.3297017 |  | 1
| 0 | 9 | 1604 | 0_9_1604 | 0.1939937 |  | 1
| 0 | 9 | 1605 | 0_9_1605 | 0.3447152 |  | 1
| 0 | 9 | 1611 | 0_9_1611 | 0.6680474 |  | 1
| 0 | 9 | 1614 | 0_9_1614 | 0.7470226 |  | 1
| 0 | 9 | 1615 | 0_9_1615 | 0.1808932 |  | 1
| 0 | 9 | 1618 | 0_9_1618 | 0.8003975 |  | 1
| 0 | 9 | 1622 | 0_9_1622 | 0.3338666 |  | 1
| 0 | 9 | 1625 | 0_9_1625 | 0.4194884 |  | 1
1d 20ulhr.avi | 1 | 1 | 864 | 1_1_864 | 0.3730432 | 0.786119 | 1
| 1 | 1 | 881 | 1_1_881 | 0.197914 |  | 1
| 1 | 1 | 882 | 1_1_882 | 0.667759 |  | 1
| 1 | 1 | 883 | 1_1_883 | 0.6636494 |  | 1
| 1 | 1 | 886 | 1_1_886 | 0.5316469 |  | 1
| 1 | 1 | 892 | 1_1_892 | 0.8631034 |  | 1
| 1 | 1 | 901 | 1_1_901 | 0.6780263 |  | 1
| 1 | 1 | 902 | 1_1_902 | 0.1229983 |  | 1
| 1 | 1 | 905 | 1_1_905 | 1.002305 |  | 1
| 1 | 1 | 907 | 1_1_907 | 0.05980387 |  | 1
| 1 | 1 | 908 | 1_1_908 | 0.1572001 |  | 1
| 1 | 1 | 912 | 1_1_912 | 1.762971 |  | 1
1d 15ulhr.avi | 1 | 2 | 891 | 1_2_891 | 1.212905 |  | 1
| 1 | 2 | 897 | 1_2_897 | 0.9902717 |  | 1
| 1 | 2 | 903 | 1_2_903 | 1.07997 |  | 1
| 1 | 2 | 905 | 1_2_905 | 0.2813016 |  | 1
| 1 | 2 | 906 | 1_2_906 | 0.6773847 |  | 1
| 1 | 2 | 908 | 1_2_908 | 0.04146706 |  | 1
| 1 | 2 | 909 | 1_2_909 | 0.4930087 |  | 1
| 1 | 2 | 911 | 1_2_911 | 0.6581175 |  | 1
1d 10ulhr.avi | 1 | 3 | 1444 | 1_3_1444 | 0.9613336 |  | 1
| 1 | 3 | 1456 | 1_3_1456 | 1.783831 |  | 1
| 1 | 3 | 1461 | 1_3_1461 | 1.375306 |  | 1
| 1 | 3 | 1464 | 1_3_1464 | 1.591912 |  | 1
10ulhr 25mw.avi | 1 | 4 | 155 | 1_4_155 | 0.8478771 |  | 1
1d 10ulhr.avi with bg.mp4 | 1 | 5 | 1785 | 1_5_1785 | 0.5880047 |  | 1
| 1 | 5 | 1796 | 1_5_1796 | 1.063928 |  | 1
| 1 | 5 | 1800 | 1_5_1800 | 0.8686415 |  | 1
| 1 | 5 | 1813 | 1_5_1813 | 1.201771 |  | 1
day3 2.5ulhr 0.5W a_0_processed.mp4 | 3 | 1 | 319 | 3_1_319 | 0.2287625 | 1.027878 | 1
| 3 | 1 | 320 | 3_1_320 | 1.878339 |  | 1
| 3 | 1 | 321 | 3_1_321 | 1.322954 |  | 1
day3 2.5ulhr 0.5W a_1_processed.mp4 | 3 | 2 | 1499 | 3_2_1499 | 1.041749 |  | 1
| 3 | 2 | 1505 | 3_2_1505 | 1.144355 |  | 1
| 3 | 2 | 1508 | 3_2_1508 | 1.771408 |  | 1
day3 2.5ulhr 0.5W a_2_processed.mp4 | 3 | 3 | 518 | 3_3_518 | 0.4831453 |  | 1
| 3 | 3 | 519 | 3_3_519 | 1.652251 |  | 1
| 3 | 3 | 527 | 3_3_527 | 0.7395085 |  | 1
| 3 | 3 | 542 | 3_3_542 | 1.589018 |  | 1
| 3 | 3 | 543 | 3_3_543 | 0.1389147 |  | 1
day3 2.5ulhr 0.5W a_3_processed.mp4 | 3 | 4 | 641 | 3_4_641 | 0.8502405 |  | 1
| 3 | 4 | 647 | 3_4_647 | 0.7584318 |  | 1
| 3 | 4 | 648 | 3_4_648 | 1.40866 |  | 1
day3 2.5ulhr 0.5W a_4_processed.mp4 | 3 | 5 | 595 | 3_5_595 | 0.4735123 |  | 1
| 3 | 5 | 604 | 3_5_604 | 0.3487685 |  | 1
| 3 | 5 | 622 | 3_5_622 | 0.4593835 |  | 1
| 3 | 5 | 625 | 3_5_625 | 0.4775804 |  | 1
| 3 | 5 | 627 | 3_5_627 | 1.083648 |  | 1
| 3 | 5 | 628 | 3_5_628 | 0.1821661 |  | 1
| 3 | 5 | 629 | 3_5_629 | 0.7104484 |  | 1
| 3 | 5 | 630 | 3_5_630 | 0.522057 |  | 1
day3 2.5ulhr 0.5W a_5_processed.mp4 | 3 | 6 | 393 | 3_6_393 | 1.62627 |  | 1
| 3 | 6 | 420 | 3_6_420 | 1.338348 |  | 1
| 3 | 6 | 433 | 3_6_433 | 1.090078 |  | 1
| 3 | 6 | 437 | 3_6_437 | 1.900431 |  | 1
day3 2.5ulhr 0.5W a_6_processed.mp4 | 3 | 7 | 1070 | 3_7_1070 | 0.3691705 |  | 1
| 3 | 7 | 1075 | 3_7_1075 | 0.3156523 |  | 1
| 3 | 7 | 1076 | 3_7_1076 | 0.2417693 |  | 1
| 3 | 7 | 1078 | 3_7_1078 | 0.2922941 |  | 1
| 3 | 7 | 1089 | 3_7_1089 | 1.010783 |  | 1
| 3 | 7 | 1091 | 3_7_1091 | 0.4595005 |  | 1
| 3 | 7 | 1093 | 3_7_1093 | 1.287661 |  | 1
| 3 | 7 | 1094 | 3_7_1094 | 0.489764 |  | 1
| 3 | 7 | 1095 | 3_7_1095 | 1.500752 |  | 1
day3 2.5ulhr 0.5W a_7_processed.mp4 | 3 | 8 | 521 | 3_8_521 | 1.320463 |  | 1
| 3 | 8 | 529 | 3_8_529 | 1.125692 |  | 1
| 3 | 8 | 534 | 3_8_534 | 1.561423 |  | 1
| 3 | 8 | 539 | 3_8_539 | 0.4054649 |  | 1
| 3 | 8 | 540 | 3_8_540 | 1.901114 |  | 1
| 3 | 8 | 541 | 3_8_541 | 1.120946 |  | 1
day3 2.5ulhr 0.5W a_8_processed.mp4 | 3 | 9 | 1928 | 3_9_1928 | 0.5482985 |  | 1
| 3 | 9 | 1932 | 3_9_1932 | 0.4802699 |  | 1
| 3 | 9 | 1939 | 3_9_1939 | 0.1900138 |  | 1
| 3 | 9 | 1947 | 3_9_1947 | 0.4830572 |  | 1
| 3 | 9 | 1955 | 3_9_1955 | 0.2663462 |  | 1
| 3 | 9 | 1956 | 3_9_1956 | 0.1921345 |  | 1
| 3 | 9 | 1959 | 3_9_1959 | 0.6129483 |  | 1
| 3 | 9 | 1960 | 3_9_1960 | 2.026499 |  | 1
| 3 | 9 | 1961 | 3_9_1961 | 3.07415 |  | 1
| 3 | 9 | 1965 | 3_9_1965 | 1.106259 |  | 1
day3 2.5ulhr 0.5W a_9_processed.mp4 | 3 | 10 | 926 | 3_10_926 | 1.600581 |  | 1
| 3 | 10 | 985 | 3_10_985 | 0.992546 |  | 1
| 3 | 10 | 989 | 3_10_989 | 0.3807847 |  | 1
| 3 | 10 | 994 | 3_10_994 | 1.049101 |  | 1
| 3 | 10 | 995 | 3_10_995 | 0.4039884 |  | 1
day3 5ulhr 0.5W a_1_processed.mp4 | 3 | 11 | 4499 | 3_11_4499 | 1.167159 |  | 1
| 3 | 11 | 4561 | 3_11_4561 | 0.5496741 |  | 1
| 3 | 11 | 4567 | 3_11_4567 | 1.261082 |  | 1
| 3 | 11 | 4568 | 3_11_4568 | 1.952483 |  | 1
| 3 | 11 | 4569 | 3_11_4569 | 2.199 |  | 1
| 3 | 11 | 4572 | 3_11_4572 | 1.388762 |  | 1
| 3 | 11 | 4573 | 3_11_4573 | 2.641145 |  | 1
| 3 | 11 | 4574 | 3_11_4574 | 2.425777 |  | 1
| 3 | 11 | 4580 | 3_11_4580 | 1.197153 |  | 1
4d 25ulhr 25mw.avi | 4 | 1 | 356 | 4_1_356 | 1.649189 | 1.417924 | 1
4d 15ulhr 25mw.avi | 4 | 2 | 658 | 4_2_658 | 1.293736 |  | 1
4d 10ulhr 25mw.avi | 4 | 3 | 430 | 4_3_430 | 1.310847 |  | 1
8d 20ulhr 25mw.avi | 8 | 1 | 742 | 8_1_742 | 1.039981 | 1.353682 | 1
| 8 | 1 | 743 | 8_1_743 | 1.773146 |  | 1
| 8 | 1 | 745 | 8_1_745 | 1.079307 |  | 1
8d 25ulhr 25mw.avi | 8 | 2 | 732 | 8_2_732 | 1.125523 |  | 1
8d 30ulhr 25mw.avi | 8 | 3 | 793 | 8_3_793 | 1.821484 |  | 1
| 8 | 3 | 799 | 8_3_799 | 1.084638 |  | 1
8d 15ulhr 25mw.avi | 8 | 4 | 525 | 8_4_525 | 1.551694 |  | 1
day10 5ulhr 0.5W a_2023-10-26T16-25-07.291 | 10 | 1 | 1053 | 10_1_1053 | 1.599699 | 1.464765 | 1
| 10 | 1 | 1121 | 10_1_1121 | 0.3686403 |  | 1
| 10 | 1 | 1123 | 10_1_1123 | 1.972466 |  | 1
| 10 | 1 | 1124 | 10_1_1124 | 1.805642 |  | 1
| 10 | 1 | 1125 | 10_1_1125 | 1.487241 |  | 1
| 10 | 1 | 1126 | 10_1_1126 | 1.306444 |  | 1
| 10 | 1 | 1129 | 10_1_1129 | 1.686993 |  | 1
| 10 | 1 | 1133 | 10_1_1133 | 2.292703 |  | 1
| 10 | 1 | 1137 | 10_1_1137 | 0.7728644 |  | 1
day10 5ulhr 0.5W a1_2023-10-26T18-05-48.698.aviprocessed.mp4 | 10 | 2 | 554 | 10_2_554 | 1.237601 |  | 1
| 10 | 2 | 555 | 10_2_555 | 1.118005 |  | 1
day10 5ulhr 0.5W a_2023-10-26T16-22-17.959_processed.mp4 | 10 | 3 | 660 | 10_3_660 | 1.381385 |  | 1
day10 5ulhr 0.5W a_2023-10-26T16-26-33.952_processed.mp4 | 10 | 4 | 1033 | 10_4_1033 | 2.980957 |  | 1
day10 5ulhr 0.5W a_2023-10-26T16-30-24.412_processed.mp4 | 10 | 5 | 392 | 10_5_392 | 0.4655744 |  | 1
| 10 | 5 | 394 | 10_5_394 | 2.098402 |  | 1
day10 5ulhr 0.5W a_2023-10-26T16-32-57.256 | 10 | 6 | 437 | 10_6_437 | 4.200287 |  | 1
| 10 | 6 | 446 | 10_6_446 | 3.770386 |  | 1
| 10 | 6 | 452 | 10_6_452 | 0.803935 |  | 1
| 10 | 6 | 456 | 10_6_456 | 4.670016 |  | 2
| 10 | 6 | 459 | 10_6_459 | 2.400431 |  | 1
| 10 | 6 | 460 | 10_6_460 | 2.39675 |  | 1
| 10 | 6 | 461 | 10_6_461 | 0.5760904 |  | 1
| 10 | 6 | 464 | 10_6_464 | 1.308006 |  | 1
| 10 | 6 | 469 | 10_6_469 | 1.421604 |  | 1
| 10 | 6 | 471 | 10_6_471 | 2.196232 |  | 1
| 10 | 6 | 472 | 10_6_472 | 0.9000203 |  | 1
| 10 | 6 | 474 | 10_6_474 | 0.8522859 |  | 1
day10 5ulhr 0.5W a1_2023-10-26T16-47-20.119 | 10 | 7 | 1878 | 10_7_1878 | 0.4751968 |  | 1
| 10 | 7 | 1884 | 10_7_1884 | 0.8196056 |  | 1
| 10 | 7 | 1889 | 10_7_1889 | 0.4286191 |  | 1
| 10 | 7 | 1891 | 10_7_1891 | 0.2566415 |  | 1
| 10 | 7 | 1892 | 10_7_1892 | 1.54511 |  | 1
| 10 | 7 | 1895 | 10_7_1895 | 1.243604 |  | 1
| 10 | 7 | 1898 | 10_7_1898 | 1.556436 |  | 1
| 10 | 7 | 1914 | 10_7_1914 | 2.358793 |  | 1
| 10 | 7 | 1919 | 10_7_1919 | 1.039396 |  | 1
| 10 | 7 | 1922 | 10_7_1922 | 1.491202 |  | 1
| 10 | 7 | 1923 | 10_7_1923 | 1.615192 |  | 1
| 10 | 7 | 1925 | 10_7_1925 | 0.745917 |  | 1
| 10 | 7 | 1929 | 10_7_1929 | 3.083246 |  | 1
| 10 | 7 | 1930 | 10_7_1930 | 2.735431 |  | 1
| 10 | 7 | 1941 | 10_7_1941 | 1.938581 |  | 1
| 10 | 7 | 1943 | 10_7_1943 | 1.173096 |  | 1
| 10 | 7 | 1945 | 10_7_1945 | 1.261796 |  | 1
| 10 | 7 | 1949 | 10_7_1949 | 1.470369 |  | 1
| 10 | 7 | 1954 | 10_7_1954 | 1.794556 |  | 1
| 10 | 7 | 1966 | 10_7_1966 | 0.5654347 |  | 1
day10 5ulhr 0.5W a1_2023-10-26T16-51-46.294 | 10 | 8 | 1306 | 10_8_1306 | 0.6607502 |  | 1
| 10 | 8 | 1308 | 10_8_1308 | 0.1112048 |  | 1
| 10 | 8 | 1310 | 10_8_1310 | 2.498706 |  | 1
| 10 | 8 | 1311 | 10_8_1311 | 3.85469 |  | 1
| 10 | 8 | 1313 | 10_8_1313 | 2.276719 |  | 1
| 10 | 8 | 1314 | 10_8_1314 | 1.737933 |  | 1
day10 5ulhr 0.5W a1_2023-10-26T16-57-22.86 | 10 | 9 | 13984 | 10_9_13984 | 0.4384169 |  | 1
| 10 | 9 | 13988 | 10_9_13988 | 2.750794 |  | 1
| 10 | 9 | 13996 | 10_9_13996 | 2.432474 |  | 1
| 10 | 9 | 13999 | 10_9_13999 | 1.329076 |  | 1
| 10 | 9 | 14007 | 10_9_14007 | 0.5460715 |  | 1
| 10 | 9 | 14010 | 10_9_14010 | 1.135981 |  | 1
| 10 | 9 | 14012 | 10_9_14012 | 2.15749 |  | 1
| 10 | 9 | 14013 | 10_9_14013 | 2.352425 |  | 1
| 10 | 9 | 14014 | 10_9_14014 | 1.063714 |  | 1
| 10 | 9 | 14019 | 10_9_14019 | 0.765195 |  | 1
| 10 | 9 | 14020 | 10_9_14020 | 0.168299 |  | 1
| 10 | 9 | 14030 | 10_9_14030 | 2.102977 |  | 1
| 10 | 9 | 14031 | 10_9_14031 | 1.201356 |  | 1
| 10 | 9 | 14034 | 10_9_14034 | 1.377862 |  | 1
| 10 | 9 | 14036 | 10_9_14036 | 2.542612 |  | 1
| 10 | 9 | 14040 | 10_9_14040 | 1.113165 |  | 1
| 10 | 9 | 14042 | 10_9_14042 | 2.178685 |  | 1
| 10 | 9 | 14044 | 10_9_14044 | 2.828946 |  | 1
| 10 | 9 | 14048 | 10_9_14048 | 0.3714079 |  | 1
| 10 | 9 | 14052 | 10_9_14052 | 0.8049077 |  | 1
| 10 | 9 | 14056 | 10_9_14056 | 0.8949368 |  | 1
| 10 | 9 | 14057 | 10_9_14057 | 0.9343223 |  | 1
| 10 | 9 | 14058 | 10_9_14058 | 1.875975 |  | 1
| 10 | 9 | 14061 | 10_9_14061 | 0.1706129 |  | 1
| 10 | 9 | 14069 | 10_9_14069 | 1.152948 |  | 1
day10 5ulhr 0.5W a1_2023-10-26T17-06-18.621 | 10 | 10 | 2787 | 10_10_2787 | 1.116116 |  | 1
| 10 | 10 | 2793 | 10_10_2793 | 0.7863254 |  | 1
| 10 | 10 | 2794 | 10_10_2794 | 1.250237 |  | 1
| 10 | 10 | 2795 | 10_10_2795 | 1.793572 |  | 1
| 10 | 10 | 2799 | 10_10_2799 | 2.856598 |  | 1
| 10 | 10 | 2800 | 10_10_2800 | 2.978525 |  | 1
day10 5ulhr 0.5W a1_2023-10-26T18-05-48.698 | 10 | 11 | 518 | 10_11_518 | 0.4115587 |  | 1
| 10 | 11 | 539 | 10_11_539 | 1.034088 |  | 1
| 10 | 11 | 541 | 10_11_541 | 1.864909 |  | 1
| 10 | 11 | 542 | 10_11_542 | 0.2407756 |  | 1
day10 5ulhr 0.5W a2_2023-10-26T18-06-13.676 | 10 | 12 | 5928 | 10_12_5928 | 0.7768198 |  | 1
| 10 | 12 | 6031 | 10_12_6031 | 0.1795088 |  | 1
| 10 | 12 | 6056 | 10_12_6056 | 0.3752068 |  | 1
| 10 | 12 | 6060 | 10_12_6060 | 0.6143248 |  | 1
| 10 | 12 | 6063 | 10_12_6063 | 0.6732293 |  | 1
| 10 | 12 | 6071 | 10_12_6071 | 1.54892 |  | 1
| 10 | 12 | 6072 | 10_12_6072 | 2.196544 |  | 1
| 10 | 12 | 6073 | 10_12_6073 | 2.766278 |  | 1
| 10 | 12 | 6076 | 10_12_6076 | 0.7972561 |  | 1
| 10 | 12 | 6080 | 10_12_6080 | 0.3271785 |  | 1
| 10 | 12 | 6082 | 10_12_6082 | 2.496686 |  | 1
| 10 | 12 | 6083 | 10_12_6083 | 0.8874914 |  | 1
| 10 | 12 | 6084 | 10_12_6084 | 0.3564748 |  | 1
| 10 | 12 | 6087 | 10_12_6087 | 0.3711487 |  | 1
| 10 | 12 | 6092 | 10_12_6092 | 2.373839 |  | 1
| 10 | 12 | 6095 | 10_12_6095 | 1.710811 |  | 1
| 10 | 12 | 6098 | 10_12_6098 | 0.4925121 |  | 1
| 10 | 12 | 6099 | 10_12_6099 | 2.849539 |  | 1
| 10 | 12 | 6104 | 10_12_6104 | 0.6311354 |  | 1
| 10 | 12 | 6105 | 10_12_6105 | 0.7562435 |  | 1
| 10 | 12 | 6110 | 10_12_6110 | 2.089124 |  | 1
| 10 | 12 | 6111 | 10_12_6111 | 3.075289 |  | 1
| 10 | 12 | 6113 | 10_12_6113 | 1.445818 |  | 1
| 10 | 12 | 6116 | 10_12_6116 | 0.2079563 |  | 1
| 10 | 12 | 6119 | 10_12_6119 | 0.3187925 |  | 1
day10 5ulhr 0.5W a2_2023-10-26T18-08-23.11 | 10 | 13 | 4794 | 10_13_4794 | 0.9940281 |  | 1
| 10 | 13 | 4816 | 10_13_4816 | 1.78833 |  | 1
| 10 | 13 | 4830 | 10_13_4830 | 0.4449786 |  | 1
| 10 | 13 | 4836 | 10_13_4836 | 2.010378 |  | 1
| 10 | 13 | 4839 | 10_13_4839 | 0.9309584 |  | 1
| 10 | 13 | 4843 | 10_13_4843 | 0.5157803 |  | 1
| 10 | 13 | 4849 | 10_13_4849 | 1.828325 |  | 1
| 10 | 13 | 4850 | 10_13_4850 | 1.084907 |  | 1
| 10 | 13 | 4852 | 10_13_4852 | 1.141905 |  | 1
| 10 | 13 | 4853 | 10_13_4853 | 0.9209843 |  | 1
| 10 | 13 | 4857 | 10_13_4857 | 0.8638033 |  | 1
| 10 | 13 | 4858 | 10_13_4858 | 2.568728 |  | 1
| 10 | 13 | 4861 | 10_13_4861 | 0.7727264 |  | 1
| 10 | 13 | 4865 | 10_13_4865 | 1.162194 |  | 1
| 10 | 13 | 4866 | 10_13_4866 | 1.327532 |  | 1
| 10 | 13 | 4867 | 10_13_4867 | 2.493803 |  | 1
| 10 | 13 | 4869 | 10_13_4869 | 2.8427 |  | 1
| 10 | 13 | 4874 | 10_13_4874 | 2.922316 |  | 1
| 10 | 13 | 4879 | 10_13_4879 | 0.406958 |  | 1
| 10 | 13 | 4880 | 10_13_4880 | 1.319745 |  | 1
| 10 | 13 | 4881 | 10_13_4881 | 2.432544 |  | 1
| 10 | 13 | 4886 | 10_13_4886 | 2.08363 |  | 1
| 10 | 13 | 4887 | 10_13_4887 | 2.257859 |  | 1
| 10 | 13 | 4889 | 10_13_4889 | 1.495732 |  | 1
| 10 | 13 | 4892 | 10_13_4892 | 1.780833 |  | 1
| 10 | 13 | 4893 | 10_13_4893 | 0.3002384 |  | 1
| 10 | 13 | 4894 | 10_13_4894 | 0.6248592 |  | 1
| 10 | 13 | 4903 | 10_13_4903 | 0.7197229 |  | 1
| 10 | 13 | 4906 | 10_13_4906 | 1.113044 |  | 1
day10 5ulhr 0.5W a2_2023-10-26T18-10-19.858 | 10 | 14 | 2898 | 10_14_2898 | 1.165128 |  | 1
| 10 | 14 | 3934 | 10_14_3934 | 0.5342719 |  | 1
| 10 | 14 | 4041 | 10_14_4041 | 0.2794195 |  | 1
| 10 | 14 | 4045 | 10_14_4045 | 2.220827 |  | 1
| 10 | 14 | 4056 | 10_14_4056 | 0.883214 |  | 1
| 10 | 14 | 4060 | 10_14_4060 | 0.2734491 |  | 1
| 10 | 14 | 4062 | 10_14_4062 | 0.683389 |  | 1
| 10 | 14 | 4064 | 10_14_4064 | 1.005479 |  | 1
| 10 | 14 | 4067 | 10_14_4067 | 2.938232 |  | 1
| 10 | 14 | 4078 | 10_14_4078 | 0.705605 |  | 1
| 10 | 14 | 4079 | 10_14_4079 | 2.89462 |  | 1
| 10 | 14 | 4080 | 10_14_4080 | 2.039891 |  | 1
| 10 | 14 | 4083 | 10_14_4083 | 2.330591 |  | 1
| 10 | 14 | 4085 | 10_14_4085 | 0.316162 |  | 1
| 10 | 14 | 4086 | 10_14_4086 | 1.668259 |  | 1
| 10 | 14 | 4090 | 10_14_4090 | 1.601459 |  | 1
| 10 | 14 | 4091 | 10_14_4091 | 2.090057 |  | 1
| 10 | 14 | 4098 | 10_14_4098 | 1.075258 |  | 1
| 10 | 14 | 4099 | 10_14_4099 | 0.343182 |  | 1
| 10 | 14 | 4105 | 10_14_4105 | 1.370158 |  | 1
| 10 | 14 | 4106 | 10_14_4106 | 0.3735592 |  | 1
| 10 | 14 | 4109 | 10_14_4109 | 0.9762893 |  | 1
| 10 | 14 | 4110 | 10_14_4110 | 1.877278 |  | 1
| 10 | 14 | 4111 | 10_14_4111 | 0.6717042 |  | 1
| 10 | 14 | 4112 | 10_14_4112 | 0.2937353 |  | 1
| 10 | 14 | 4117 | 10_14_4117 | 1.185108 |  | 1
| 10 | 14 | 4119 | 10_14_4119 | 1.009356 |  | 1
| 10 | 14 | 4120 | 10_14_4120 | 1.535078 |  | 1
| 10 | 14 | 4124 | 10_14_4124 | 1.698057 |  | 1
| 10 | 14 | 4125 | 10_14_4125 | 2.233358 |  | 1
| 10 | 14 | 4126 | 10_14_4126 | 1.2473 |  | 1
| 10 | 14 | 4129 | 10_14_4129 | 1.007275 |  | 1
| 10 | 14 | 4131 | 10_14_4131 | 1.415732 |  | 1
| 10 | 14 | 4133 | 10_14_4133 | 2.505152 |  | 1
| 10 | 14 | 4136 | 10_14_4136 | 1.25722 |  | 1
| 10 | 14 | 4143 | 10_14_4143 | 2.159463 |  | 1
| 10 | 14 | 4147 | 10_14_4147 | 2.209323 |  | 1
| 10 | 14 | 4148 | 10_14_4148 | 1.178921 |  | 1
day10 5ulhr 0.5W a2_2023-10-26T18-12-28.935 | 10 | 15 | 2898 | 10_15_2898 | 1.165128 |  | 1
| 10 | 15 | 3934 | 10_15_3934 | 0.5342719 |  | 1
| 10 | 15 | 4041 | 10_15_4041 | 0.2794195 |  | 1
| 10 | 15 | 4045 | 10_15_4045 | 2.220827 |  | 1
| 10 | 15 | 4056 | 10_15_4056 | 0.883214 |  | 1
| 10 | 15 | 4060 | 10_15_4060 | 0.2734491 |  | 1
| 10 | 15 | 4062 | 10_15_4062 | 0.683389 |  | 1
| 10 | 15 | 4064 | 10_15_4064 | 1.005479 |  | 1
| 10 | 15 | 4067 | 10_15_4067 | 2.938232 |  | 1
| 10 | 15 | 4078 | 10_15_4078 | 0.705605 |  | 1
| 10 | 15 | 4079 | 10_15_4079 | 2.89462 |  | 1
| 10 | 15 | 4080 | 10_15_4080 | 2.039891 |  | 1
| 10 | 15 | 4083 | 10_15_4083 | 2.330591 |  | 1
| 10 | 15 | 4085 | 10_15_4085 | 0.316162 |  | 1
| 10 | 15 | 4086 | 10_15_4086 | 1.668259 |  | 1
| 10 | 15 | 4090 | 10_15_4090 | 1.601459 |  | 1
| 10 | 15 | 4091 | 10_15_4091 | 2.090057 |  | 1
| 10 | 15 | 4098 | 10_15_4098 | 1.075258 |  | 1
| 10 | 15 | 4099 | 10_15_4099 | 0.343182 |  | 1
| 10 | 15 | 4105 | 10_15_4105 | 1.370158 |  | 1
| 10 | 15 | 4106 | 10_15_4106 | 0.3735592 |  | 1
| 10 | 15 | 4109 | 10_15_4109 | 0.9762893 |  | 1
| 10 | 15 | 4110 | 10_15_4110 | 1.877278 |  | 1
| 10 | 15 | 4111 | 10_15_4111 | 0.6717042 |  | 1
| 10 | 15 | 4112 | 10_15_4112 | 0.2937353 |  | 1
| 10 | 15 | 4117 | 10_15_4117 | 1.185108 |  | 1
| 10 | 15 | 4119 | 10_15_4119 | 1.009356 |  | 1
| 10 | 15 | 4120 | 10_15_4120 | 1.535078 |  | 1
| 10 | 15 | 4124 | 10_15_4124 | 1.698057 |  | 1
| 10 | 15 | 4125 | 10_15_4125 | 2.233358 |  | 1
| 10 | 15 | 4126 | 10_15_4126 | 1.2473 |  | 1
| 10 | 15 | 4129 | 10_15_4129 | 1.007275 |  | 1
| 10 | 15 | 4131 | 10_15_4131 | 1.415732 |  | 1
| 10 | 15 | 4133 | 10_15_4133 | 2.505152 |  | 1
| 10 | 15 | 4136 | 10_15_4136 | 1.25722 |  | 1
| 10 | 15 | 4143 | 10_15_4143 | 2.159463 |  | 1
| 10 | 15 | 4147 | 10_15_4147 | 2.209323 |  | 1
| 10 | 15 | 4148 | 10_15_4148 | 1.178921 |  | 1
day10 5ulhr 0.5W b_0 | 10 | 16 | 836 | 10_16_836 | 1.380889 |  | 1
| 10 | 16 | 918 | 10_16_918 | 2.416936 |  | 1
| 10 | 16 | 936 | 10_16_936 | 0.5518658 |  | 1
| 10 | 16 | 948 | 10_16_948 | 2.808948 |  | 1
| 10 | 16 | 956 | 10_16_956 | 1.663131 |  | 1
| 10 | 16 | 962 | 10_16_962 | 2.775339 |  | 1
| 10 | 16 | 970 | 10_16_970 | 2.8196 |  | 1
| 10 | 16 | 973 | 10_16_973 | 1.073675 |  | 1
| 10 | 16 | 977 | 10_16_977 | 1.006136 |  | 1
| 10 | 16 | 978 | 10_16_978 | 2.192275 |  | 1
| 10 | 16 | 981 | 10_16_981 | 1.636241 |  | 1
| 10 | 16 | 982 | 10_16_982 | 1.076964 |  | 1
| 10 | 16 | 983 | 10_16_983 | 0.4399346 |  | 1
| 10 | 16 | 984 | 10_16_984 | 0.6104451 |  | 1
| 10 | 16 | 985 | 10_16_985 | 2.762751 |  | 1
| 10 | 16 | 988 | 10_16_988 | 2.295034 |  | 1
day10 5ulhr 0.5W b_1 | 10 | 17 | 629 | 10_17_629 | 0.4274462 |  | 1
| 10 | 17 | 693 | 10_17_693 | 2.093526 |  | 1
| 10 | 17 | 697 | 10_17_697 | 1.478597 |  | 1
| 10 | 17 | 703 | 10_17_703 | 0.3710962 |  | 1
| 10 | 17 | 718 | 10_17_718 | 2.70474 |  | 1
| 10 | 17 | 720 | 10_17_720 | 0.6461222 |  | 1
day10 5ulhr 0.5W b_2 | 10 | 18 | 685 | 10_18_685 | 1.12259 |  | 1
| 10 | 18 | 704 | 10_18_704 | 0.5483415 |  | 1
| 10 | 18 | 706 | 10_18_706 | 1.687684 |  | 1
| 10 | 18 | 711 | 10_18_711 | 2.052659 |  | 1
day10 5ulhr 0.5W b_3 | 10 | 19 | 666 | 10_19_666 | 0.9152844 |  | 1
| 10 | 19 | 669 | 10_19_669 | 2.776384 |  | 1
| 10 | 19 | 673 | 10_19_673 | 2.856757 |  | 1
day10 5ulhr 0.5W b_4 | 10 | 20 | 369 | 10_20_369 | 1.23203 |  | 1
| 10 | 20 | 388 | 10_20_388 | 2.824557 |  | 1
day10 5ulhr 0.5W b1_0 | 10 | 21 | 189 | 10_21_189 | 2.774437 |  | 1
day10 5ulhr 0.5W b1_1 | 10 | 22 | 169 | 10_22_169 | 2.32348 |  | 1
| 10 | 22 | 172 | 10_22_172 | 1.05853 |  | 1
day10 5ulhr 0.5W b2_0 | 10 | 23 | 603 | 10_23_603 | 2.359833 |  | 1
day10 5ulhr 0.5W b2_1 | 10 | 24 | 200 | 10_24_200 | 2.532808 |  | 1
day10 5ulhr 0.5W b2_2 | 10 | 25 | 257 | 10_25_257 | 0.6579114 |  | 1
day10 5ulhr 0.5W b2_4 | 10 | 26 | 205 | 10_26_205 | 1.423725 |  | 1
| 10 | 26 | 206 | 10_26_206 | 1.100283 |  | 1
| 10 | 26 | 210 | 10_26_210 | 2.625224 |  | 1
day18 5ulhr 0.5W a_0 | 18 | 1 | 203 | 18_1_203 | 3.688461 | 1.974238 | 1
day18 5ulhr 0.5W a_1 | 18 | 2 | 322 | 18_2_322 | 3.431179 |  | 1
| 18 | 2 | 324 | 18_2_324 | 1.407742 |  | 1
| 18 | 2 | 330 | 18_2_330 | 4.362654 |  | 1
day18 5ulhr 0.5W a_2 | 18 | 3 | 203 | 18_3_203 | 1.364249 |  | 1
| 18 | 3 | 282 | 18_3_282 | 1.026365 |  | 1
day18 5ulhr 0.5W a_3 | 18 | 4 | 165 | 18_4_165 | 2.209418 |  | 1
| 18 | 4 | 275 | 18_4_275 | 4.620146 |  | 1
| 18 | 4 | 389 | 18_4_389 | 0.8471478 |  | 1
| 18 | 4 | 419 | 18_4_419 | 1.401711 |  | 1
| 18 | 4 | 470 | 18_4_470 | 1.372458 |  | 1
| 18 | 4 | 474 | 18_4_474 | 0.2725107 |  | 1
| 18 | 4 | 478 | 18_4_478 | 4.960455 |  | 2
| 18 | 4 | 484 | 18_4_484 | 4.543396 |  | 1
| 18 | 4 | 491 | 18_4_491 | 4.280841 |  | 1
| 18 | 4 | 501 | 18_4_501 | 4.304945 |  | 1
| 18 | 4 | 502 | 18_4_502 | 4.236854 |  | 1
| 18 | 4 | 503 | 18_4_503 | 4.369254 |  | 1
| 18 | 4 | 507 | 18_4_507 | 4.004505 |  | 1
day18 5ulhr 0.5W b_2023-11-03T16-10-39.201 | 18 | 5 | 190 | 18_5_190 | 4.271436 |  | 1
| 18 | 5 | 197 | 18_5_197 | 0.8907912 |  | 1
| 18 | 5 | 205 | 18_5_205 | 3.026951 |  | 1
| 18 | 5 | 213 | 18_5_213 | 4.634323 |  | 2
day18 5ulhr 0.5W b_2023-11-03T16-11-53.542 | 18 | 6 | 251 | 18_6_251 | 0.9978635 |  | 1
day18 5ulhr 0.5W b_2023-11-03T16-13-51.223 | 18 | 7 | 1649 | 18_7_1649 | 0.5773585 |  | 1
| 18 | 7 | 1668 | 18_7_1668 | 0.6933259 |  | 1
| 18 | 7 | 1674 | 18_7_1674 | 0.4271151 |  | 1
| 18 | 7 | 1682 | 18_7_1682 | 0.9825339 |  | 1
| 18 | 7 | 1690 | 18_7_1690 | 0.5191061 |  | 1
| 18 | 7 | 1707 | 18_7_1707 | 0.3447849 |  | 1
| 18 | 7 | 1720 | 18_7_1720 | 1.64773 |  | 1
| 18 | 7 | 1735 | 18_7_1735 | 0.5147243 |  | 1
| 18 | 7 | 1739 | 18_7_1739 | 4.419708 |  | 1
| 18 | 7 | 1745 | 18_7_1745 | 0.9317282 |  | 1
| 18 | 7 | 1746 | 18_7_1746 | 1.372441 |  | 1
| 18 | 7 | 1751 | 18_7_1751 | 0.1357568 |  | 1
| 18 | 7 | 1753 | 18_7_1753 | 2.90414 |  | 1
| 18 | 7 | 1754 | 18_7_1754 | 0.808502 |  | 1
| 18 | 7 | 1762 | 18_7_1762 | 0.8167897 |  | 1
| 18 | 7 | 1767 | 18_7_1767 | 0.8531961 |  | 1
| 18 | 7 | 1770 | 18_7_1770 | 4.595466 |  | 1
| 18 | 7 | 1779 | 18_7_1779 | 3.273504 |  | 1
| 18 | 7 | 1780 | 18_7_1780 | 0.1701202 |  | 1
| 18 | 7 | 1784 | 18_7_1784 | 1.579375 |  | 1
| 18 | 7 | 1795 | 18_7_1795 | 4.796912 |  | 2
| 18 | 7 | 1799 | 18_7_1799 | 4.134747 |  | 1
| 18 | 7 | 1800 | 18_7_1800 | 1.074891 |  | 1
day18 5ulhr 0.5W b_2023-11-03T16-27-13.885 | 18 | 8 | 292 | 18_8_292 | 2.436859 |  | 1
day18 5ulhr 0.5W b_2023-11-03T16-28-44.591 | 18 | 9 | 1829 | 18_9_1829 | 4.720954 |  | 2
| 18 | 9 | 1975 | 18_9_1975 | 1.875169 |  | 1
| 18 | 9 | 2012 | 18_9_2012 | 0.411715 |  | 1
| 18 | 9 | 2091 | 18_9_2091 | 4.304528 |  | 1
| 18 | 9 | 2097 | 18_9_2097 | 0.311676 |  | 1
| 18 | 9 | 2104 | 18_9_2104 | 1.677917 |  | 1
| 18 | 9 | 2105 | 18_9_2105 | 2.442174 |  | 1
| 18 | 9 | 2107 | 18_9_2107 | 2.059855 |  | 1
| 18 | 9 | 2108 | 18_9_2108 | 3.044553 |  | 1
| 18 | 9 | 2109 | 18_9_2109 | 1.111944 |  | 1
| 18 | 9 | 2110 | 18_9_2110 | 1.37617 |  | 1
| 18 | 9 | 2114 | 18_9_2114 | 1.395254 |  | 1
| 18 | 9 | 2116 | 18_9_2116 | 1.087778 |  | 1
| 18 | 9 | 2118 | 18_9_2118 | 1.086217 |  | 1
| 18 | 9 | 2120 | 18_9_2120 | 1.484811 |  | 1
| 18 | 9 | 2121 | 18_9_2121 | 4.227327 |  | 1
| 18 | 9 | 2122 | 18_9_2122 | 0.7679106 |  | 1
| 18 | 9 | 2123 | 18_9_2123 | 0.689444 |  | 1
| 18 | 9 | 2124 | 18_9_2124 | 0.294284 |  | 1
| 18 | 9 | 2128 | 18_9_2128 | 2.730652 |  | 1
| 18 | 9 | 2131 | 18_9_2131 | 1.151082 |  | 1
| 18 | 9 | 2135 | 18_9_2135 | 4.261057 |  | 1
| 18 | 9 | 2136 | 18_9_2136 | 1.510586 |  | 1
| 18 | 9 | 2137 | 18_9_2137 | 4.379805 |  | 1
| 18 | 9 | 2140 | 18_9_2140 | 1.659772 |  | 1
| 18 | 9 | 2141 | 18_9_2141 | 1.329379 |  | 1
| 18 | 9 | 2143 | 18_9_2143 | 1.833355 |  | 1
| 18 | 9 | 2148 | 18_9_2148 | 4.925308 |  | 2
| 18 | 9 | 2149 | 18_9_2149 | 2.688217 |  | 1
| 18 | 9 | 2159 | 18_9_2159 | 4.110077 |  | 1
| 18 | 9 | 2163 | 18_9_2163 | 4.078127 |  | 1
| 18 | 9 | 2165 | 18_9_2165 | 3.3555 |  | 1
day18 5ulhr 0.5W b_2023-11-03T16-30-03.294 | 18 | 10 | 317 | 18_10_317 | 4.19839 |  | 1
day18 5ulhr 0.5W b_2023-11-03T16-31-14.87 | 18 | 11 | 2427 | 18_11_2427 | 0.9101449 |  | 1
| 18 | 11 | 2924 | 18_11_2924 | 0.9425099 |  | 1
| 18 | 11 | 2996 | 18_11_2996 | 0.178242 |  | 1
| 18 | 11 | 3031 | 18_11_3031 | 0.4003033 |  | 1
| 18 | 11 | 3035 | 18_11_3035 | 1.600637 |  | 1
| 18 | 11 | 3038 | 18_11_3038 | 4.088905 |  | 1
| 18 | 11 | 3043 | 18_11_3043 | 0.3011577 |  | 1
| 18 | 11 | 3084 | 18_11_3084 | 0.8451296 |  | 1
| 18 | 11 | 3088 | 18_11_3088 | 4.817583 |  | 2
| 18 | 11 | 3091 | 18_11_3091 | 4.016315 |  | 1
| 18 | 11 | 3093 | 18_11_3093 | 4.114274 |  | 1
| 18 | 11 | 3094 | 18_11_3094 | 1.044165 |  | 1
| 18 | 11 | 3097 | 18_11_3097 | 1.716294 |  | 1
| 18 | 11 | 3099 | 18_11_3099 | 4.581819 |  | 1
| 18 | 11 | 3103 | 18_11_3103 | 1.494692 |  | 1
| 18 | 11 | 3104 | 18_11_3104 | 0.7842514 |  | 1
| 18 | 11 | 3106 | 18_11_3106 | 0.7580469 |  | 1
| 18 | 11 | 3107 | 18_11_3107 | 4.866152 |  | 2
| 18 | 11 | 3108 | 18_11_3108 | 0.7028361 |  | 1
| 18 | 11 | 3109 | 18_11_3109 | 1.745948 |  | 1
| 18 | 11 | 3111 | 18_11_3111 | 1.037165 |  | 1
| 18 | 11 | 3115 | 18_11_3115 | 1.553531 |  | 1
| 18 | 11 | 3117 | 18_11_3117 | 2.833445 |  | 1
| 18 | 11 | 3119 | 18_11_3119 | 4.532737 |  | 1
| 18 | 11 | 3123 | 18_11_3123 | 0.4715907 |  | 1
| 18 | 11 | 3124 | 18_11_3124 | 1.292855 |  | 1
| 18 | 11 | 3129 | 18_11_3129 | 4.623533 |  | 1
| 18 | 11 | 3130 | 18_11_3130 | 0.5262531 |  | 1
| 18 | 11 | 3131 | 18_11_3131 | 0.7774521 |  | 1
| 18 | 11 | 3132 | 18_11_3132 | 4.016158 |  | 1
| 18 | 11 | 3135 | 18_11_3135 | 4.133366 |  | 1
| 18 | 11 | 3136 | 18_11_3136 | 3.582914 |  | 1
| 18 | 11 | 3148 | 18_11_3148 | 4.256043 |  | 1
day18 5ulhr 0.5W b_2023-11-03T16-34-13.121 | 18 | 12 | 2764 | 18_12_2764 | 0.2179323 |  | 1
| 18 | 12 | 2881 | 18_12_2881 | 0.7762209 |  | 1
| 18 | 12 | 2907 | 18_12_2907 | 0.7578746 |  | 1
| 18 | 12 | 2935 | 18_12_2935 | 0.1366121 |  | 1
| 18 | 12 | 2936 | 18_12_2936 | 0.2379076 |  | 1
| 18 | 12 | 2943 | 18_12_2943 | 0.6403918 |  | 1
| 18 | 12 | 2946 | 18_12_2946 | 2.422073 |  | 1
| 18 | 12 | 2949 | 18_12_2949 | 2.076565 |  | 1
| 18 | 12 | 2950 | 18_12_2950 | 1.221075 |  | 1
| 18 | 12 | 2960 | 18_12_2960 | 0.7316872 |  | 1
| 18 | 12 | 2962 | 18_12_2962 | 2.390616 |  | 1
| 18 | 12 | 2963 | 18_12_2963 | 0.5008803 |  | 1
| 18 | 12 | 2965 | 18_12_2965 | 0.9331439 |  | 1
| 18 | 12 | 2966 | 18_12_2966 | 1.736881 |  | 1
| 18 | 12 | 2967 | 18_12_2967 | 0.472098 |  | 1
| 18 | 12 | 2968 | 18_12_2968 | 0.964862 |  | 1
| 18 | 12 | 2970 | 18_12_2970 | 1.361487 |  | 1
| 18 | 12 | 2974 | 18_12_2974 | 2.531369 |  | 1
| 18 | 12 | 2976 | 18_12_2976 | 0.8284741 |  | 1
| 18 | 12 | 2980 | 18_12_2980 | 0.7597889 |  | 1
| 18 | 12 | 2984 | 18_12_2984 | 4.018402 |  | 1
| 18 | 12 | 2987 | 18_12_2987 | 0.9500497 |  | 1
| 18 | 12 | 2988 | 18_12_2988 | 4.545107 |  | 1
| 18 | 12 | 2989 | 18_12_2989 | 1.722703 |  | 1
| 18 | 12 | 2990 | 18_12_2990 | 0.9224362 |  | 1
| 18 | 12 | 2992 | 18_12_2992 | 0.5139964 |  | 1
| 18 | 12 | 2993 | 18_12_2993 | 0.3777305 |  | 1
| 18 | 12 | 2994 | 18_12_2994 | 0.26493 |  | 1
| 18 | 12 | 2995 | 18_12_2995 | 4.392154 |  | 1
| 18 | 12 | 2997 | 18_12_2997 | 0.7808544 |  | 1
| 18 | 12 | 3004 | 18_12_3004 | 1.210065 |  | 1
| 18 | 12 | 3005 | 18_12_3005 | 0.7551906 |  | 1
| 18 | 12 | 3007 | 18_12_3007 | 0.7833309 |  | 1
| 18 | 12 | 3010 | 18_12_3010 | 4.729057 |  | 2
| 18 | 12 | 3011 | 18_12_3011 | 0.4084157 |  | 1
| 18 | 12 | 3013 | 18_12_3013 | 0.3287738 |  | 1
| 18 | 12 | 3014 | 18_12_3014 | 4.916109 |  | 2
| 18 | 12 | 3016 | 18_12_3016 | 0.4371398 |  | 1
| 18 | 12 | 3019 | 18_12_3019 | 0.3787025 |  | 1
| 18 | 12 | 3020 | 18_12_3020 | 1.167246 |  | 1
| 18 | 12 | 3023 | 18_12_3023 | 0.1834789 |  | 1
| 18 | 12 | 3027 | 18_12_3027 | 4.038793 |  | 1
| 18 | 12 | 3028 | 18_12_3028 | 3.029034 |  | 1
| 18 | 12 | 3032 | 18_12_3032 | 0.8500438 |  | 1
| 18 | 12 | 3033 | 18_12_3033 | 0.5050674 |  | 1
| 18 | 12 | 3036 | 18_12_3036 | 1.418782 |  | 1
| 18 | 12 | 3038 | 18_12_3038 | 4.179675 |  | 1
day18 5ulhr 0.5W b_2023-11-03T16-35-32.838 | 18 | 13 | 152 | 18_13_152 | 4.947955 |  | 2
day18 5ulhr 0.5W b_2023-11-03T16-37-02.786 | 18 | 14 | 2191 | 18_14_2191 | 1.045726 |  | 1
| 18 | 14 | 2216 | 18_14_2216 | 0.2854671 |  | 1
| 18 | 14 | 2221 | 18_14_2221 | 4.525924 |  | 1
| 18 | 14 | 2239 | 18_14_2239 | 0.4666377 |  | 1
| 18 | 14 | 2251 | 18_14_2251 | 0.2323905 |  | 1
| 18 | 14 | 2255 | 18_14_2255 | 0.3326722 |  | 1
| 18 | 14 | 2259 | 18_14_2259 | 3.177808 |  | 1
| 18 | 14 | 2263 | 18_14_2263 | 0.4297192 |  | 1
| 18 | 14 | 2264 | 18_14_2264 | 1.058383 |  | 1
| 18 | 14 | 2270 | 18_14_2270 | 4.187449 |  | 1
| 18 | 14 | 2272 | 18_14_2272 | 1.398503 |  | 1
| 18 | 14 | 2274 | 18_14_2274 | 0.4644576 |  | 1
| 18 | 14 | 2277 | 18_14_2277 | 2.461872 |  | 1
| 18 | 14 | 2280 | 18_14_2280 | 1.144113 |  | 1
| 18 | 14 | 2281 | 18_14_2281 | 0.5486415 |  | 1
| 18 | 14 | 2282 | 18_14_2282 | 1.408355 |  | 1
| 18 | 14 | 2284 | 18_14_2284 | 1.053494 |  | 1
| 18 | 14 | 2285 | 18_14_2285 | 0.1907857 |  | 1
| 18 | 14 | 2286 | 18_14_2286 | 0.465708 |  | 1
| 18 | 14 | 2288 | 18_14_2288 | 0.8528621 |  | 1
| 18 | 14 | 2289 | 18_14_2289 | 0.4646474 |  | 1
| 18 | 14 | 2296 | 18_14_2296 | 0.2313003 |  | 1
| 18 | 14 | 2297 | 18_14_2297 | 4.605789 |  | 1
| 18 | 14 | 2303 | 18_14_2303 | 1.580677 |  | 1
| 18 | 14 | 2305 | 18_14_2305 | 3.731226 |  | 1
| 18 | 14 | 2309 | 18_14_2309 | 1.345693 |  | 1
| 18 | 14 | 2310 | 18_14_2310 | 4.346476 |  | 1
| 18 | 14 | 2311 | 18_14_2311 | 0.1551803 |  | 1
| 18 | 14 | 2312 | 18_14_2312 | 4.838685 |  | 2
| 18 | 14 | 2313 | 18_14_2313 | 2.260377 |  | 1
| 18 | 14 | 2314 | 18_14_2314 | 0.9278409 |  | 1
| 18 | 14 | 2316 | 18_14_2316 | 1.155948 |  | 1
| 18 | 14 | 2318 | 18_14_2318 | 0.6316788 |  | 1
| 18 | 14 | 2319 | 18_14_2319 | 4.146794 |  | 1
| 18 | 14 | 2320 | 18_14_2320 | 0.8577907 |  | 1
| 18 | 14 | 2322 | 18_14_2322 | 1.837093 |  | 1
| 18 | 14 | 2323 | 18_14_2323 | 0.1557956 |  | 1
| 18 | 14 | 2325 | 18_14_2325 | 0.2587393 |  | 1
| 18 | 14 | 2326 | 18_14_2326 | 0.4162728 |  | 1
| 18 | 14 | 2327 | 18_14_2327 | 4.715798 |  | 2
| 18 | 14 | 2328 | 18_14_2328 | 4.387483 |  | 1
| 18 | 14 | 2330 | 18_14_2330 | 4.202809 |  | 1
| 18 | 14 | 2333 | 18_14_2333 | 0.8031518 |  | 1
| 18 | 14 | 2336 | 18_14_2336 | 0.3103731 |  | 1
| 18 | 14 | 2338 | 18_14_2338 | 2.294484 |  | 1
| 18 | 14 | 2339 | 18_14_2339 | 4.909545 |  | 2
| 18 | 14 | 2341 | 18_14_2341 | 0.510136 |  | 1
| 18 | 14 | 2342 | 18_14_2342 | 0.4118317 |  | 1
| 18 | 14 | 2343 | 18_14_2343 | 4.962062 |  | 2
| 18 | 14 | 2344 | 18_14_2344 | 1.197593 |  | 1
| 18 | 14 | 2347 | 18_14_2347 | 1.012951 |  | 1
| 18 | 14 | 2348 | 18_14_2348 | 1.400297 |  | 1
| 18 | 14 | 2351 | 18_14_2351 | 0.7324203 |  | 1
| 18 | 14 | 2353 | 18_14_2353 | 3.848381 |  | 1
| 18 | 14 | 2357 | 18_14_2357 | 4.757796 |  | 2
| 18 | 14 | 2359 | 18_14_2359 | 4.541382 |  | 1
day18 5ulhr 0.5W b_2023-11-03T16-39-04.108 | 18 | 15 | 14452 | 18_15_14452 | 0.3602345 |  | 1
| 18 | 15 | 14535 | 18_15_14535 | 0.671597 |  | 1
| 18 | 15 | 14957 | 18_15_14957 | 2.221397 |  | 1
| 18 | 15 | 14961 | 18_15_14961 | 0.4609976 |  | 1
| 18 | 15 | 15005 | 18_15_15005 | 1.052692 |  | 1
| 18 | 15 | 15024 | 18_15_15024 | 2.063021 |  | 1
| 18 | 15 | 15033 | 18_15_15033 | 0.8173667 |  | 1
| 18 | 15 | 15046 | 18_15_15046 | 4.093967 |  | 1
| 18 | 15 | 15059 | 18_15_15059 | 2.364006 |  | 1
| 18 | 15 | 15060 | 18_15_15060 | 0.3662005 |  | 1
| 18 | 15 | 15065 | 18_15_15065 | 1.416602 |  | 1
| 18 | 15 | 15077 | 18_15_15077 | 1.878925 |  | 1
| 18 | 15 | 15080 | 18_15_15080 | 3.56334 |  | 1
| 18 | 15 | 15082 | 18_15_15082 | 0.2310271 |  | 1
| 18 | 15 | 15083 | 18_15_15083 | 4.125079 |  | 1
| 18 | 15 | 15085 | 18_15_15085 | 1.224644 |  | 1
| 18 | 15 | 15088 | 18_15_15088 | 4.284285 |  | 1
| 18 | 15 | 15090 | 18_15_15090 | 4.694597 |  | 2
| 18 | 15 | 15091 | 18_15_15091 | 0.7133851 |  | 1
| 18 | 15 | 15092 | 18_15_15092 | 0.3094604 |  | 1
| 18 | 15 | 15095 | 18_15_15095 | 4.792502 |  | 2
| 18 | 15 | 15096 | 18_15_15096 | 1.882585 |  | 1
| 18 | 15 | 15097 | 18_15_15097 | 0.294716 |  | 1
| 18 | 15 | 15098 | 18_15_15098 | 2.977546 |  | 1
| 18 | 15 | 15100 | 18_15_15100 | 4.31767 |  | 1
| 18 | 15 | 15103 | 18_15_15103 | 0.7030945 |  | 1
| 18 | 15 | 15105 | 18_15_15105 | 0.2110405 |  | 1
| 18 | 15 | 15111 | 18_15_15111 | 0.296313 |  | 1
| 18 | 15 | 15112 | 18_15_15112 | 1.769337 |  | 1
| 18 | 15 | 15113 | 18_15_15113 | 4.856315 |  | 2
| 18 | 15 | 15114 | 18_15_15114 | 4.596345 |  | 1
| 18 | 15 | 15115 | 18_15_15115 | 4.597799 |  | 1
| 18 | 15 | 15116 | 18_15_15116 | 4.921216 |  | 2
| 18 | 15 | 15117 | 18_15_15117 | 4.186522 |  | 1
| 18 | 15 | 15121 | 18_15_15121 | 0.9476647 |  | 1
| 18 | 15 | 15122 | 18_15_15122 | 0.3212072 |  | 1
| 18 | 15 | 15123 | 18_15_15123 | 4.694139 |  | 2
| 18 | 15 | 15124 | 18_15_15124 | 0.5524213 |  | 1
| 18 | 15 | 15127 | 18_15_15127 | 4.915274 |  | 2
| 18 | 15 | 15128 | 18_15_15128 | 3.589442 |  | 1
| 18 | 15 | 15132 | 18_15_15132 | 1.10383 |  | 1
| 18 | 15 | 15133 | 18_15_15133 | 3.362046 |  | 1
| 18 | 15 | 15134 | 18_15_15134 | 4.148984 |  | 1
| 18 | 15 | 15135 | 18_15_15135 | 4.174264 |  | 1
| 18 | 15 | 15139 | 18_15_15139 | 4.496881 |  | 1
| 18 | 15 | 15141 | 18_15_15141 | 0.8357713 |  | 1
| 18 | 15 | 15142 | 18_15_15142 | 0.1140182 |  | 1
| 18 | 15 | 15143 | 18_15_15143 | 0.3318618 |  | 1
| 18 | 15 | 15144 | 18_15_15144 | 0.5138705 |  | 1
| 18 | 15 | 15145 | 18_15_15145 | 4.653745 |  | 2
| 18 | 15 | 15146 | 18_15_15146 | 4.692741 |  | 2
| 18 | 15 | 15148 | 18_15_15148 | 0.6612654 |  | 1
day18 5ulhr 0.5W b1_2023-11-03T16-49-14.76 | 18 | 16 | 1480 | 18_16_1480 | 2.946348 |  | 1
| 18 | 16 | 1482 | 18_16_1482 | 1.555145 |  | 1
| 18 | 16 | 1484 | 18_16_1484 | 1.4413 |  | 1
| 18 | 16 | 1486 | 18_16_1486 | 4.273201 |  | 1
| 18 | 16 | 1491 | 18_16_1491 | 0.8106588 |  | 1
| 18 | 16 | 1493 | 18_16_1493 | 2.495573 |  | 1
| 18 | 16 | 1494 | 18_16_1494 | 4.346809 |  | 1
| 18 | 16 | 1495 | 18_16_1495 | 4.672359 |  | 2
| 18 | 16 | 1498 | 18_16_1498 | 1.109826 |  | 1
| 18 | 16 | 1502 | 18_16_1502 | 2.208768 |  | 1
| 18 | 16 | 1505 | 18_16_1505 | 1.613348 |  | 1
day18 5ulhr 0.5W b1_2023-11-03T16-50-52.772 | 18 | 17 | 1738 | 18_17_1738 | 2.676104 |  | 1
| 18 | 17 | 1761 | 18_17_1761 | 0.3882115 |  | 1
| 18 | 17 | 1768 | 18_17_1768 | 2.735982 |  | 1
| 18 | 17 | 1781 | 18_17_1781 | 0.5528342 |  | 1
| 18 | 17 | 1787 | 18_17_1787 | 1.02088 |  | 1
| 18 | 17 | 1788 | 18_17_1788 | 0.307252 |  | 1
| 18 | 17 | 1796 | 18_17_1796 | 2.985411 |  | 1
| 18 | 17 | 1799 | 18_17_1799 | 0.8017856 |  | 1
| 18 | 17 | 1801 | 18_17_1801 | 1.161216 |  | 1
| 18 | 17 | 1804 | 18_17_1804 | 1.272151 |  | 1
| 18 | 17 | 1807 | 18_17_1807 | 0.1868388 |  | 1
| 18 | 17 | 1808 | 18_17_1808 | 1.845609 |  | 1
| 18 | 17 | 1811 | 18_17_1811 | 4.191307 |  | 1
| 18 | 17 | 1812 | 18_17_1812 | 1.531682 |  | 1
| 18 | 17 | 1816 | 18_17_1816 | 0.8781145 |  | 1
| 18 | 17 | 1820 | 18_17_1820 | 4.007562 |  | 1
| 18 | 17 | 1822 | 18_17_1822 | 1.06961 |  | 1
| 18 | 17 | 1823 | 18_17_1823 | 0.455814 |  | 1
| 18 | 17 | 1827 | 18_17_1827 | 1.010996 |  | 1
| 18 | 17 | 1828 | 18_17_1828 | 4.158136 |  | 1
| 18 | 17 | 1829 | 18_17_1829 | 0.654787 |  | 1
| 18 | 17 | 1830 | 18_17_1830 | 0.1655501 |  | 1
| 18 | 17 | 1831 | 18_17_1831 | 4.60465 |  | 1
| 18 | 17 | 1832 | 18_17_1832 | 1.735122 |  | 1
| 18 | 17 | 1833 | 18_17_1833 | 4.856149 |  | 2
| 18 | 17 | 1834 | 18_17_1834 | 4.040901 |  | 1
day18 5ulhr 0.5W b1_2023-11-03T16-54-10.387 | 18 | 18 | 189 | 18_18_189 | 0.9349682 |  | 1
| 18 | 18 | 1994 | 18_18_1994 | 0.2647916 |  | 1
| 18 | 18 | 2015 | 18_18_2015 | 0.4977102 |  | 1
| 18 | 18 | 2074 | 18_18_2074 | 0.2495123 |  | 1
| 18 | 18 | 2112 | 18_18_2112 | 0.2502679 |  | 1
| 18 | 18 | 2120 | 18_18_2120 | 1.841064 |  | 1
| 18 | 18 | 2121 | 18_18_2121 | 0.3591611 |  | 1
| 18 | 18 | 2122 | 18_18_2122 | 0.6501265 |  | 1
| 18 | 18 | 2124 | 18_18_2124 | 1.212725 |  | 1
| 18 | 18 | 2126 | 18_18_2126 | 4.044267 |  | 1
| 18 | 18 | 2130 | 18_18_2130 | 1.977831 |  | 1
| 18 | 18 | 2132 | 18_18_2132 | 4.157567 |  | 1
| 18 | 18 | 2134 | 18_18_2134 | 2.112842 |  | 1
| 18 | 18 | 2135 | 18_18_2135 | 0.1584802 |  | 1
| 18 | 18 | 2138 | 18_18_2138 | 4.569958 |  | 1
| 18 | 18 | 2141 | 18_18_2141 | 0.3818058 |  | 1
| 18 | 18 | 2144 | 18_18_2144 | 4.239313 |  | 1
| 18 | 18 | 2145 | 18_18_2145 | 2.425176 |  | 1
| 18 | 18 | 2149 | 18_18_2149 | 4.193352 |  | 1
day18 5ulhr 0.5W b1_2023-11-03T16-55-50.889 | 18 | 19 | 2108 | 18_19_2108 | 0.2440684 |  | 1
| 18 | 19 | 2135 | 18_19_2135 | 0.3763936 |  | 1
| 18 | 19 | 2136 | 18_19_2136 | 0.4938019 |  | 1
| 18 | 19 | 2139 | 18_19_2139 | 1.114487 |  | 1
| 18 | 19 | 2140 | 18_19_2140 | 1.966482 |  | 1
| 18 | 19 | 2146 | 18_19_2146 | 1.034383 |  | 1
| 18 | 19 | 2149 | 18_19_2149 | 0.3840191 |  | 1
| 18 | 19 | 2150 | 18_19_2150 | 2.555947 |  | 1
| 18 | 19 | 2151 | 18_19_2151 | 0.2489974 |  | 1
| 18 | 19 | 2155 | 18_19_2155 | 4.497906 |  | 1
| 18 | 19 | 2158 | 18_19_2158 | 0.2966454 |  | 1
| 18 | 19 | 2159 | 18_19_2159 | 0.1670547 |  | 1
| 18 | 19 | 2160 | 18_19_2160 | 0.2381068 |  | 1
| 18 | 19 | 2161 | 18_19_2161 | 1.161048 |  | 1
| 18 | 19 | 2162 | 18_19_2162 | 3.669524 |  | 1
| 18 | 19 | 2163 | 18_19_2163 | 0.2142087 |  | 1
| 18 | 19 | 2164 | 18_19_2164 | 3.905035 |  | 1
| 18 | 19 | 2166 | 18_19_2166 | 2.061981 |  | 1
| 18 | 19 | 2168 | 18_19_2168 | 0.1500131 |  | 1
| 18 | 19 | 2169 | 18_19_2169 | 4.158796 |  | 1
| 18 | 19 | 2172 | 18_19_2172 | 0.2215419 |  | 1
| 18 | 19 | 2173 | 18_19_2173 | 0.6561596 |  | 1
| 18 | 19 | 2174 | 18_19_2174 | 0.5094215 |  | 1
| 18 | 19 | 2175 | 18_19_2175 | 0.9251472 |  | 1
| 18 | 19 | 2176 | 18_19_2176 | 1.225635 |  | 1
| 18 | 19 | 2178 | 18_19_2178 | 0.1853671 |  | 1
| 18 | 19 | 2179 | 18_19_2179 | 1.94322 |  | 1
| 18 | 19 | 2181 | 18_19_2181 | 0.611917 |  | 1
| 18 | 19 | 2183 | 18_19_2183 | 0.8898409 |  | 1
| 18 | 19 | 2186 | 18_19_2186 | 0.6296382 |  | 1
| 18 | 19 | 2188 | 18_19_2188 | 0.3903315 |  | 1
| 18 | 19 | 2189 | 18_19_2189 | 0.7015347 |  | 1
| 18 | 19 | 2190 | 18_19_2190 | 1.553981 |  | 1
| 18 | 19 | 2191 | 18_19_2191 | 4.562324 |  | 1
| 18 | 19 | 2192 | 18_19_2192 | 1.222731 |  | 1
| 18 | 19 | 2193 | 18_19_2193 | 0.5178184 |  | 1
| 18 | 19 | 2194 | 18_19_2194 | 1.135338 |  | 1
| 18 | 19 | 2195 | 18_19_2195 | 0.6369833 |  | 1
| 18 | 19 | 2196 | 18_19_2196 | 0.9349336 |  | 1
| 18 | 19 | 2197 | 18_19_2197 | 1.095518 |  | 1
| 18 | 19 | 2199 | 18_19_2199 | 0.8580185 |  | 1
| 18 | 19 | 2200 | 18_19_2200 | 0.1012387 |  | 1
| 18 | 19 | 2202 | 18_19_2202 | 1.717859 |  | 1
| 18 | 19 | 2203 | 18_19_2203 | 0.8572845 |  | 1
| 18 | 19 | 2204 | 18_19_2204 | 4.944033 |  | 2
| 18 | 19 | 2206 | 18_19_2206 | 0.8395161 |  | 1
| 18 | 19 | 2208 | 18_19_2208 | 1.710637 |  | 1
| 18 | 19 | 2209 | 18_19_2209 | 4.459104 |  | 1
| 18 | 19 | 2210 | 18_19_2210 | 0.6347729 |  | 1
| 18 | 19 | 2211 | 18_19_2211 | 3.73916 |  | 1
| 18 | 19 | 2212 | 18_19_2212 | 0.2468831 |  | 1
| 18 | 19 | 2213 | 18_19_2213 | 1.1105 |  | 1
| 18 | 19 | 2216 | 18_19_2216 | 0.2410823 |  | 1
| 18 | 19 | 2218 | 18_19_2218 | 4.684675 |  | 2
| 18 | 19 | 2219 | 18_19_2219 | 0.2370499 |  | 1
| 18 | 19 | 2222 | 18_19_2222 | 2.382099 |  | 1
| 18 | 19 | 2225 | 18_19_2225 | 0.1669477 |  | 1
| 18 | 19 | 2226 | 18_19_2226 | 0.1611276 |  | 1
| 18 | 19 | 2230 | 18_19_2230 | 4.84982 |  | 2
| 18 | 19 | 2232 | 18_19_2232 | 0.6370652 |  | 1
| 18 | 19 | 2233 | 18_19_2233 | 3.906166 |  | 1
| 18 | 19 | 2234 | 18_19_2234 | 0.2805817 |  | 1
| 18 | 19 | 2235 | 18_19_2235 | 3.596346 |  | 1
| 18 | 19 | 2236 | 18_19_2236 | 4.637582 |  | 2
| 18 | 19 | 2241 | 18_19_2241 | 0.7082238 |  | 1
| 18 | 19 | 2243 | 18_19_2243 | 3.504681 |  | 1
| 18 | 19 | 2244 | 18_19_2244 | 0.1827873 |  | 1
| 18 | 19 | 2247 | 18_19_2247 | 0.7840429 |  | 1
| 18 | 19 | 2249 | 18_19_2249 | 0.63235 |  | 1
| 18 | 19 | 2252 | 18_19_2252 | 4.680689 |  | 2
| 18 | 19 | 2253 | 18_19_2253 | 4.784367 |  | 2
| 18 | 19 | 2254 | 18_19_2254 | 0.7452928 |  | 1
| 18 | 19 | 2256 | 18_19_2256 | 0.2043789 |  | 1
| 18 | 19 | 2258 | 18_19_2258 | 0.375829 |  | 1
| 18 | 19 | 2259 | 18_19_2259 | 0.2515906 |  | 1
| 18 | 19 | 2260 | 18_19_2260 | 4.445363 |  | 1
| 18 | 19 | 2261 | 18_19_2261 | 1.172731 |  | 1
| 18 | 19 | 2263 | 18_19_2263 | 4.26067 |  | 1
| 18 | 19 | 2266 | 18_19_2266 | 1.219025 |  | 1
| 18 | 19 | 2269 | 18_19_2269 | 1.729344 |  | 1
| 18 | 19 | 2276 | 18_19_2276 | 4.837097 |  | 2
day23 5ulhr 2Hz 0.5W a1_0 | 23 | 1 | 2658 | 23_1_2658 | 7.637586 | 7.082534 | 2
day23 5ulhr 2Hz 0.5W a2_0 | 23 | 2 | 1644 | 23_2_1644 | 5.079864 |  | 2
| 23 | 2 | 1706 | 23_2_1706 | 8.878212 |  | 2
| 23 | 2 | 1707 | 23_2_1707 | 7.387383 |  | 2
| 23 | 2 | 1720 | 23_2_1720 | 8.008889 |  | 2
| 23 | 2 | 1721 | 23_2_1721 | 7.478785 |  | 2
day23 5ulhr 2Hz 0.5W a3_0 | 23 | 3 | 1019 | 23_3_1019 | 8.489119 |  | 2
| 23 | 3 | 1063 | 23_3_1063 | 5.851289 |  | 2
| 23 | 3 | 1065 | 23_3_1065 | 7.5195 |  | 2
| 23 | 3 | 1067 | 23_3_1067 | 5.074478 |  | 2
| 23 | 3 | 1068 | 23_3_1068 | 8.009363 |  | 2
| 23 | 3 | 1070 | 23_3_1070 | 7.537106 |  | 2
| 23 | 3 | 1071 | 23_3_1071 | 8.901266 |  | 2
| 23 | 3 | 1072 | 23_3_1072 | 8.415416 |  | 2
day23 5ulhr 2Hz 0.5W a4_0 | 23 | 4 | 1781 | 23_4_1781 | 7.745575 |  | 2
| 23 | 4 | 1881 | 23_4_1881 | 6.682261 |  | 2
| 23 | 4 | 1884 | 23_4_1884 | 7.744736 |  | 2
| 23 | 4 | 1885 | 23_4_1885 | 7.828834 |  | 2
| 23 | 4 | 1886 | 23_4_1886 | 6.525392 |  | 2
| 23 | 4 | 1890 | 23_4_1890 | 5.848505 |  | 2
| 23 | 4 | 1892 | 23_4_1892 | 5.97439 |  | 2
day23 5ulhr 2Hz 0.5W a5_0 | 23 | 5 | 302 | 23_5_302 | 6.60536 |  | 2
| 23 | 5 | 305 | 23_5_305 | 7.988706 |  | 2
| 23 | 5 | 308 | 23_5_308 | 5.026566 |  | 2
| 23 | 5 | 311 | 23_5_311 | 6.932458 |  | 2
| 23 | 5 | 316 | 23_5_316 | 7.843595 |  | 2
| 23 | 5 | 322 | 23_5_322 | 5.881442 |  | 2
day23 5ulhr 2Hz 0.5W a6_0 | 23 | 6 | 616 | 23_6_616 | 6.793249 |  | 2
| 23 | 6 | 679 | 23_6_679 | 7.715034 |  | 2
| 23 | 6 | 795 | 23_6_795 | 8.545836 |  | 2
| 23 | 6 | 798 | 23_6_798 | 8.850234 |  | 2
| 23 | 6 | 805 | 23_6_805 | 7.645717 |  | 2
| 23 | 6 | 806 | 23_6_806 | 5.531659 |  | 2
| 23 | 6 | 811 | 23_6_811 | 6.08538 |  | 2
day23 5ulhr 2Hz 0.5W a7_0 | 23 | 7 | 736 | 23_7_736 | 6.221611 |  | 2
| 23 | 7 | 740 | 23_7_740 | 7.772715 |  | 2
day23 5ulhr 2Hz 0.5W a8_0 | 23 | 8 | 1299 | 23_8_1299 | 6.706914 |  | 2
| 23 | 8 | 1304 | 23_8_1304 | 8.458082 |  | 2
day23 5ulhr 2Hz 0.5W a9_0 | 23 | 9 | 922 | 23_9_922 | 8.704192 |  | 2
| 23 | 9 | 1336 | 23_9_1336 | 7.715704 |  | 2
| 23 | 9 | 1340 | 23_9_1340 | 6.756058 |  | 2
| 23 | 9 | 1342 | 23_9_1342 | 5.402293 |  | 2
| 23 | 9 | 1343 | 23_9_1343 | 7.103497 |  | 2
| 23 | 9 | 1347 | 23_9_1347 | 6.804348 |  | 2
| 23 | 9 | 1348 | 23_9_1348 | 7.034006 |  | 2
| 23 | 9 | 1351 | 23_9_1351 | 7.768511 |  | 2
day23 5ulhr 2Hz 0.5W a10_0 | 23 | 10 | 738 | 23_10_738 | 5.829451 |  | 2
| 23 | 10 | 740 | 23_10_740 | 7.381313 |  | 2
day23 5ulhr 2Hz 0.5W a11_0 | 23 | 11 | 357 | 23_11_357 | 8.056786 |  | 2
| 23 | 11 | 375 | 23_11_375 | 7.072808 |  | 2
| 23 | 11 | 380 | 23_11_380 | 5.786923 |  | 2
| 23 | 11 | 381 | 23_11_381 | 7.953731 |  | 2
day23 5ulhr 2Hz 0.5W a12_0 | 23 | 12 | 791 | 23_12_791 | 5.144273 |  | 2
| 23 | 12 | 841 | 23_12_841 | 7.67334 |  | 2
| 23 | 12 | 848 | 23_12_848 | 8.801058 |  | 2
| 23 | 12 | 851 | 23_12_851 | 6.449644 |  | 2
| 23 | 12 | 854 | 23_12_854 | 5.478033 |  | 2
| 23 | 12 | 855 | 23_12_855 | 8.445613 |  | 2
day23 5ulhr 2Hz 0.5W a13_0 | 23 | 13 | 221 | 23_13_221 | 6.096188 |  | 2
| 23 | 13 | 258 | 23_13_258 | 6.813615 |  | 2
| 23 | 13 | 267 | 23_13_267 | 6.585276 |  | 2
| 23 | 13 | 295 | 23_13_295 | 5.561656 |  | 2
| 23 | 13 | 324 | 23_13_324 | 7.919393 |  | 2
| 23 | 13 | 328 | 23_13_328 | 7.562432 |  | 2
| 23 | 13 | 332 | 23_13_332 | 5.165268 |  | 2
| 23 | 13 | 333 | 23_13_333 | 7.731684 |  | 2
day23 5ulhr 2Hz 0.5W a13_2 | 23 | 14 | 710 | 23_14_710 | 7.686267 |  | 2
| 23 | 14 | 741 | 23_14_741 | 6.338772 |  | 2
| 23 | 14 | 754 | 23_14_754 | 6.530043 |  | 2
day23 5ulhr 2Hz 0.5W a14_0 | 23 | 15 | 26 | 23_15_26 | 7.120729 |  | 2
| 23 | 15 | 28 | 23_15_28 | 6.559517 |  | 2
| 23 | 15 | 30 | 23_15_30 | 7.687546 |  | 2
20231116 5ulhr 0.5W b_2023-11-16T19-44-09.325 | 29 | 1 | 149 | 29_1_149 | 7.743958 | 7.93872 | 2
| 29 | 1 | 163 | 29_1_163 | 8.144835 |  | 2
| 29 | 1 | 173 | 29_1_173 | 8.996045 |  | 2
20231116 5ulhr 0.5W b_2023-11-16T19-45-27.446 | 29 | 2 | 3893 | 29_2_3893 | 7.993365 |  | 2
| 29 | 2 | 3949 | 29_2_3949 | 8.725257 |  | 2
| 29 | 2 | 3956 | 29_2_3956 | 9.182493 |  | 2
20231116 5ulhr 0.5W b_2023-11-16T19-49-20.582 | 29 | 3 | 1530 | 29_3_1530 | 8.342079 |  | 2
| 29 | 3 | 1537 | 29_3_1537 | 8.764452 |  | 2
20231116 5ulhr 0.5W b_2023-11-16T19-52-59.306 | 29 | 4 | 915 | 29_4_915 | 6.889857 |  | 2
| 29 | 4 | 918 | 29_4_918 | 9.274766 |  | 2
| 29 | 4 | 921 | 29_4_921 | 8.37135 |  | 2
| 29 | 4 | 923 | 29_4_923 | 7.356603 |  | 2
20231116 5ulhr 0.5W b_2023-11-16T20-02-00.944 | 29 | 5 | 58 | 29_5_58 | 8.631006 |  | 2
| 29 | 5 | 61 | 29_5_61 | 8.886186 |  | 2
| 29 | 5 | 62 | 29_5_62 | 8.635048 |  | 2
| 29 | 5 | 68 | 29_5_68 | 7.975323 |  | 2
20231116 5ulhr 0.5W b_2023-11-16T20-06-28.49 | 29 | 6 | 120 | 29_6_120 | 7.753153 |  | 2
| 29 | 6 | 121 | 29_6_121 | 7.563509 |  | 2
| 29 | 6 | 125 | 29_6_125 | 8.688832 |  | 2
| 29 | 6 | 126 | 29_6_126 | 8.668726 |  | 2
| 29 | 6 | 129 | 29_6_129 | 7.90137 |  | 2
20231116 5ulhr 0.5W b_2023-11-16T20-17-56.268 | 29 | 7 | 1254 | 29_7_1254 | 8.61526 |  | 2
| 29 | 7 | 1255 | 29_7_1255 | 9.398672 |  | 2
| 29 | 7 | 1259 | 29_7_1259 | 6.582212 |  | 2
| 29 | 7 | 1265 | 29_7_1265 | 6.491415 |  | 2
| 29 | 7 | 1267 | 29_7_1267 | 6.30854 |  | 2
20231116 5ulhr 0.5W b_2023-11-16T20-20-36.073 | 29 | 8 | 901 | 29_8_901 | 8.73251 |  | 2
| 29 | 8 | 902 | 29_8_902 | 8.33864 |  | 2
| 29 | 8 | 904 | 29_8_904 | 6.921871 |  | 2
| 29 | 8 | 905 | 29_8_905 | 9.875774 |  | 2
20231116 5ulhr 0.5W b_2023-11-16T20-23-22.004 | 29 | 9 | 822 | 29_9_822 | 7.752403 |  | 2
| 29 | 9 | 825 | 29_9_825 | 6.970289 |  | 2
| 29 | 9 | 826 | 29_9_826 | 9.398827 |  | 2
20231116 5ulhr 0.5W b_2023-11-16T20-23-25.535 | 29 | 10 | 2410 | 29_10_2410 | 7.586186 |  | 2
| 29 | 10 | 2412 | 29_10_2412 | 6.474669 |  | 2
| 29 | 10 | 2413 | 29_10_2413 | 8.874267 |  | 2
| 29 | 10 | 2414 | 29_10_2414 | 6.026292 |  | 2
| 29 | 10 | 2415 | 29_10_2415 | 6.548131 |  | 2
| 29 | 10 | 2428 | 29_10_2428 | 6.476662 |  | 2
| 29 | 10 | 2429 | 29_10_2429 | 9.358877 |  | 2
| 29 | 10 | 2431 | 29_10_2431 | 8.494671 |  | 2
| 29 | 10 | 2432 | 29_10_2432 | 6.327603 |  | 2
20231116 5ulhr 0.5W b_2023-11-16T20-26-11.062 | 29 | 11 | 1337 | 29_11_1337 | 6.099665 |  | 2
| 29 | 11 | 1338 | 29_11_1338 | 8.998836 |  | 2
| 29 | 11 | 1344 | 29_11_1344 | 9.758593 |  | 2
| 29 | 11 | 1347 | 29_11_1347 | 7.998594 |  | 2
| 29 | 11 | 1348 | 29_11_1348 | 7.626583 |  | 2
| 29 | 11 | 1349 | 29_11_1349 | 8.86667 |  | 2
| 29 | 11 | 1354 | 29_11_1354 | 8.460857 |  | 2
| 29 | 11 | 1357 | 29_11_1357 | 6.362458 |  | 2
20231116 5ulhr 0.5W b_2023-11-16T20-30-00.772 | 29 | 12 | 55 | 29_12_55 | 8.183081 |  | 2
| 29 | 12 | 56 | 29_12_56 | 6.30972 |  | 2
| 29 | 12 | 57 | 29_12_57 | 8.76868 |  | 2
| 29 | 12 | 58 | 29_12_58 | 8.97323 |  | 2
20231116 5ulhr 0.5W b_2023-11-16T20-32-57.004 | 29 | 13 | 79 | 29_13_79 | 7.147407 |  | 2
| 29 | 13 | 80 | 29_13_80 | 9.137711 |  | 2
| 29 | 13 | 83 | 29_13_83 | 8.401083 |  | 2
| 29 | 13 | 84 | 29_13_84 | 6.528854 |  | 2
| 29 | 13 | 86 | 29_13_86 | 7.047712 |  | 2
20231116 5ulhr 0.5W b_2023-11-16T20-35-17.452 | 29 | 14 | 101 | 29_14_101 | 8.061553 |  | 2
| 29 | 14 | 102 | 29_14_102 | 6.179043 |  | 2
| 29 | 14 | 104 | 29_14_104 | 7.777518 |  | 2
| 29 | 14 | 105 | 29_14_105 | 6.448559 |  | 2
| 29 | 14 | 106 | 29_14_106 | 7.891091 |  | 2
20231116 5ulhr 0.5W b_2023-11-16T20-42-46.958 | 29 | 15 | 1804 | 29_15_1804 | 7.601436 |  | 2
| 29 | 15 | 1806 | 29_15_1806 | 9.217813 |  | 2
| 29 | 15 | 1807 | 29_15_1807 | 9.034739 |  | 2
| 29 | 15 | 1808 | 29_15_1808 | 7.148893 |  | 2
20231116 5ulhr 0.5W f_0 | 29 | 16 | 3301 | 29_16_3301 | 6.516182 |  | 2
| 29 | 16 | 3306 | 29_16_3306 | 8.012938 |  | 2
| 29 | 16 | 3308 | 29_16_3308 | 7.317141 |  | 2
20231116 5ulhr 0.5W f_1 | 29 | 17 | 105 | 29_17_105 | 7.152367 |  | 2
| 29 | 17 | 107 | 29_17_107 | 6.403376 |  | 2
20231116 5ulhr 0.5W f_2 | 29 | 18 | 2056 | 29_18_2056 | 7.845778 |  | 2
| 29 | 18 | 2057 | 29_18_2057 | 7.027842 |  | 2
| 29 | 18 | 2058 | 29_18_2058 | 6.2618 |  | 2
| 29 | 18 | 2059 | 29_18_2059 | 9.970166 |  | 2
| 29 | 18 | 2071 | 29_18_2071 | 8.06353 |  | 2
20231116 5ulhr 0.5W f_3 | 29 | 19 | 2704 | 29_19_2704 | 8.038824 |  | 2
| 29 | 19 | 2706 | 29_19_2706 | 8.591045 |  | 2
| 29 | 19 | 2708 | 29_19_2708 | 8.482355 |  | 2
| 29 | 19 | 2711 | 29_19_2711 | 7.106775 |  | 2
| 29 | 19 | 2712 | 29_19_2712 | 9.865502 |  | 2
20231116 5ulhr 0.5W f_4 | 29 | 20 | 2319 | 29_20_2319 | 6.940475 |  | 2
| 29 | 20 | 2320 | 29_20_2320 | 6.545625 |  | 2
| 29 | 20 | 2322 | 29_20_2322 | 9.316024 |  | 2
| 29 | 20 | 2323 | 29_20_2323 | 8.141629 |  | 2
| 29 | 20 | 2325 | 29_20_2325 | 6.219869 |  | 2
20231116 5ulhr 0.5W f_5 | 29 | 21 | 138 | 29_21_138 | 9.407409 |  | 2
| 29 | 21 | 139 | 29_21_139 | 9.518776 |  | 2
| 29 | 21 | 141 | 29_21_141 | 9.842742 |  | 2
20231116 5ulhr 0.5W f_6 | 29 | 22 | 25 | 29_22_25 | 9.150327 |  | 2
| 29 | 22 | 27 | 29_22_27 | 6.613248 |  | 2
| 29 | 22 | 28 | 29_22_28 | 6.454058 |  | 2
| 29 | 22 | 29 | 29_22_29 | 7.219438 |  | 2
20231116 5ulhr 0.5W f_7 | 29 | 23 | 3352 | 29_23_3352 | 9.437454 |  | 2
| 29 | 23 | 3356 | 29_23_3356 | 7.467257 |  | 2
| 29 | 23 | 3359 | 29_23_3359 | 6.156656 |  | 2
20231116 5ulhr 0.5W f_8 | 29 | 24 | 4390 | 29_24_4390 | 9.137692 |  | 2
| 29 | 24 | 4394 | 29_24_4394 | 9.42754 |  | 2
| 29 | 24 | 4397 | 29_24_4397 | 6.586472 |  | 2
| 29 | 24 | 4402 | 29_24_4402 | 9.228686 |  | 2
20231116 5ulhr 0.5W f_9 | 29 | 25 | 2972 | 29_25_2972 | 7.004991 |  | 2
| 29 | 25 | 2974 | 29_25_2974 | 6.650414 |  | 2
| 29 | 25 | 2975 | 29_25_2975 | 7.563611 |  | 2
20231116 5ulhr 0.5W f_10 | 29 | 26 | 2193 | 29_26_2193 | 7.917055 |  | 2
| 29 | 26 | 2196 | 29_26_2196 | 7.901203 |  | 2
20231116 5ulhr 0.5W f_11 | 29 | 27 | 1516 | 29_27_1516 | 6.691653 |  | 2
| 29 | 27 | 1518 | 29_27_1518 | 8.357625 |  | 2
| 29 | 27 | 1519 | 29_27_1519 | 8.133595 |  | 2
| 29 | 27 | 1520 | 29_27_1520 | 9.205936 |  | 2
| 29 | 27 | 1522 | 29_27_1522 | 6.256225 |  | 2
| 29 | 27 | 1523 | 29_27_1523 | 8.161113 |  | 2
20231116 5ulhr 0.5W f_12 | 29 | 28 | 740 | 29_28_740 | 9.678666 |  | 2
| 29 | 28 | 741 | 29_28_741 | 8.329342 |  | 2
| 29 | 28 | 742 | 29_28_742 | 8.499297 |  | 2
| 29 | 28 | 748 | 29_28_748 | 9.233328 |  | 2
| 29 | 28 | 749 | 29_28_749 | 9.863219 |  | 2
| 29 | 28 | 750 | 29_28_750 | 8.380836 |  | 2
20231116 5ulhr 0.5W f_13 | 29 | 29 | 1871 | 29_29_1871 | 7.34857 |  | 2
| 29 | 29 | 1872 | 29_29_1872 | 6.768532 |  | 2
| 29 | 29 | 1875 | 29_29_1875 | 9.013299 |  | 2
| 29 | 29 | 1876 | 29_29_1876 | 8.733656 |  | 2
20231116 5ulhr 0.5W f_14 | 29 | 30 | 3811 | 29_30_3811 | 7.792259 |  | 2
| 29 | 30 | 3814 | 29_30_3814 | 6.988791 |  | 2
| 29 | 30 | 3819 | 29_30_3819 | 6.439579 |  | 2
| 29 | 30 | 3820 | 29_30_3820 | 8.291714 |  | 2
| 29 | 30 | 3821 | 29_30_3821 | 6.568012 |  | 2
| 29 | 30 | 3822 | 29_30_3822 | 8.470523 |  | 2
| 29 | 30 | 3827 | 29_30_3827 | 8.251144 |  | 2
20231122 5ulhr 0.5W b_2023-11-22T19-31-17.819 | 35 | 1 | 3996 | 35_1_3996 | 7.57834 | 8.511734 | 2
| 35 | 1 | 3997 | 35_1_3997 | 8.865905 |  | 2
| 35 | 1 | 3998 | 35_1_3998 | 8.981565 |  | 2
| 35 | 1 | 3999 | 35_1_3999 | 8.990126 |  | 2
| 35 | 1 | 4000 | 35_1_4000 | 9.939457 |  | 2
| 35 | 1 | 4001 | 35_1_4001 | 8.313211 |  | 2
| 35 | 1 | 4002 | 35_1_4002 | 8.835838 |  | 2
20231122 5ulhr 0.5W b_2023-11-22T19-34-48.776 | 35 | 2 | 1054 | 35_2_1054 | 8.87105 |  | 2
| 35 | 2 | 1055 | 35_2_1055 | 9.891368 |  | 2
| 35 | 2 | 1056 | 35_2_1056 | 7.046544 |  | 2
| 35 | 2 | 1057 | 35_2_1057 | 7.941153 |  | 2
| 35 | 2 | 1058 | 35_2_1058 | 8.285886 |  | 2
20231122 5ulhr 0.5W b_2023-11-22T19-39-02.141 | 35 | 3 | 2182 | 35_3_2182 | 7.624911 |  | 2
| 35 | 3 | 2183 | 35_3_2183 | 9.877787 |  | 2
| 35 | 3 | 2184 | 35_3_2184 | 7.464593 |  | 2
| 35 | 3 | 2185 | 35_3_2185 | 8.055149 |  | 2
20231122 5ulhr 0.5W b_2023-11-22T19-58-46.669 | 35 | 4 | 3704 | 35_4_3704 | 9.214124 |  | 2
| 35 | 4 | 3705 | 35_4_3705 | 8.684894 |  | 2
| 35 | 4 | 3706 | 35_4_3706 | 9.170165 |  | 2
| 35 | 4 | 3707 | 35_4_3707 | 7.81763 |  | 2
| 35 | 4 | 3708 | 35_4_3708 | 8.768464 |  | 2
| 35 | 4 | 3709 | 35_4_3709 | 8.184413 |  | 2
| 35 | 4 | 3710 | 35_4_3710 | 8.670196 |  | 2
| 35 | 4 | 3711 | 35_4_3711 | 7.451329 |  | 2
20231122 5ulhr 0.5W b_2023-11-22T20-07-53.001 | 35 | 5 | 1686 | 35_5_1686 | 8.07259 |  | 2
| 35 | 5 | 1688 | 35_5_1688 | 9.192725 |  | 2
| 35 | 5 | 1690 | 35_5_1690 | 8.053571 |  | 2
| 35 | 5 | 1692 | 35_5_1692 | 7.923685 |  | 2
20231122 5ulhr 0.5W b_2023-11-22T20-08-12.81 | 35 | 6 | 621 | 35_6_621 | 7.309553 |  | 2
| 35 | 6 | 622 | 35_6_622 | 9.814533 |  | 2
| 35 | 6 | 623 | 35_6_623 | 9.604106 |  | 2
| 35 | 6 | 624 | 35_6_624 | 7.284499 |  | 2
20231122 5ulhr 0.5W b_2023-11-22T20-11-40.477 | 35 | 7 | 2473 | 35_7_2473 | 8.234542 |  | 2
| 35 | 7 | 2474 | 35_7_2474 | 8.054692 |  | 2
| 35 | 7 | 2475 | 35_7_2475 | 8.373444 |  | 2
20231122 5ulhr 0.5W b_2023-11-22T20-15-19.034 | 35 | 8 | 2306 | 35_8_2306 | 8.401623 |  | 2
| 35 | 8 | 2307 | 35_8_2307 | 9.600321 |  | 2
| 35 | 8 | 2308 | 35_8_2308 | 9.293059 |  | 2
| 35 | 8 | 2309 | 35_8_2309 | 8.876251 |  | 2
| 35 | 8 | 2310 | 35_8_2310 | 9.28653 |  | 2
20231122 5ulhr 0.5W b_2023-11-22T20-20-13.527 | 35 | 9 | 2743 | 35_9_2743 | 9.636954 |  | 2
| 35 | 9 | 2744 | 35_9_2744 | 8.594297 |  | 2
| 35 | 9 | 2745 | 35_9_2745 | 9.040618 |  | 2
| 35 | 9 | 2746 | 35_9_2746 | 8.053343 |  | 2
| 35 | 9 | 2747 | 35_9_2747 | 7.412909 |  | 2
20231122 5ulhr 0.5W b_2023-11-22T20-20-17.806 | 35 | 10 | 12 | 35_10_12 | 7.155882 |  | 2
| 35 | 10 | 13 | 35_10_13 | 7.583178 |  | 2
| 35 | 10 | 14 | 35_10_14 | 9.728395 |  | 2
| 35 | 10 | 15 | 35_10_15 | 9.415006 |  | 2
20231122 5ulhr 0.5W b_2023-11-22T20-22-07.82 | 35 | 11 | 2172 | 35_11_2172 | 9.556236 |  | 2
| 35 | 11 | 2173 | 35_11_2173 | 9.998441 |  | 2
| 35 | 11 | 2174 | 35_11_2174 | 7.904302 |  | 2
| 35 | 11 | 2175 | 35_11_2175 | 9.149603 |  | 2
| 35 | 11 | 2176 | 35_11_2176 | 9.63828 |  | 2
20231122 5ulhr 0.5W b_2023-11-22T20-40-23.581 | 35 | 12 | 789 | 35_12_789 | 7.103415 |  | 2
| 35 | 12 | 790 | 35_12_790 | 9.255779 |  | 2
| 35 | 12 | 791 | 35_12_791 | 7.046398 |  | 2
| 35 | 12 | 792 | 35_12_792 | 8.937997 |  | 2
20231122 5ulhr 0.5W b_2023-11-22T20-48-24.231 | 35 | 13 | 2818 | 35_13_2818 | 8.589925 |  | 2
| 35 | 13 | 2819 | 35_13_2819 | 9.171926 |  | 2
| 35 | 13 | 2820 | 35_13_2820 | 7.294858 |  | 2
20231122 5ulhr 0.5W b_2023-11-22T20-51-46.169 | 35 | 14 | 3104 | 35_14_3104 | 9.777341 |  | 2
| 35 | 14 | 3105 | 35_14_3105 | 9.643244 |  | 2
| 35 | 14 | 3106 | 35_14_3106 | 9.195753 |  | 2
20231122 5ulhr 0.5W b_2023-11-22T20-52-00.298 | 35 | 15 | 3466 | 35_15_3466 | 7.67872 |  | 2
| 35 | 15 | 3467 | 35_15_3467 | 8.29968 |  | 2
20231122 5ulhr 0.5W b_2023-11-22T20-56-06.883 | 35 | 16 | 637 | 35_16_637 | 7.884094 |  | 2
| 35 | 16 | 638 | 35_16_638 | 9.323994 |  | 2
| 35 | 16 | 639 | 35_16_639 | 9.011926 |  | 2
| 35 | 16 | 640 | 35_16_640 | 7.616066 |  | 2
| 35 | 16 | 641 | 35_16_641 | 9.270751 |  | 2
20231122 5ulhr 0.5W b_2023-11-22T20-59-46.42 | 35 | 17 | 538 | 35_17_538 | 7.741767 |  | 2
| 35 | 17 | 539 | 35_17_539 | 9.765395 |  | 2
| 35 | 17 | 540 | 35_17_540 | 8.242196 |  | 2
| 35 | 17 | 541 | 35_17_541 | 9.569401 |  | 2
| 35 | 17 | 542 | 35_17_542 | 8.954839 |  | 2
20231122 5ulhr 0.5W b_2023-11-22T21-03-00.558 | 35 | 18 | 3342 | 35_18_3342 | 7.715612 |  | 2
| 35 | 18 | 3343 | 35_18_3343 | 7.752159 |  | 2
| 35 | 18 | 3344 | 35_18_3344 | 8.540918 |  | 2
20231122 5ulhr 0.5W b_2023-11-22T21-03-32.656 | 35 | 19 | 183 | 35_19_183 | 9.158899 |  | 2
| 35 | 19 | 184 | 35_19_184 | 9.815549 |  | 2
| 35 | 19 | 185 | 35_19_185 | 8.207827 |  | 2
| 35 | 19 | 186 | 35_19_186 | 7.673812 |  | 2
| 35 | 19 | 187 | 35_19_187 | 9.581897 |  | 2
20231122 5ulhr 0.5W f_0 | 35 | 20 | 2032 | 35_20_2032 | 9.797583 |  | 2
| 35 | 20 | 2033 | 35_20_2033 | 9.120719 |  | 2
| 35 | 20 | 2034 | 35_20_2034 | 8.372805 |  | 2
| 35 | 20 | 2035 | 35_20_2035 | 7.625183 |  | 2
20231122 5ulhr 0.5W f_1 | 35 | 21 | 987 | 35_21_987 | 9.559405 |  | 2
| 35 | 21 | 988 | 35_21_988 | 9.114015 |  | 2
| 35 | 21 | 989 | 35_21_989 | 7.026271 |  | 2
| 35 | 21 | 990 | 35_21_990 | 9.512233 |  | 2
| 35 | 21 | 991 | 35_21_991 | 8.412695 |  | 2
20231122 5ulhr 0.5W f_2 | 35 | 22 | 1755 | 35_22_1755 | 7.551702 |  | 2
| 35 | 22 | 1756 | 35_22_1756 | 8.582827 |  | 2
| 35 | 22 | 1757 | 35_22_1757 | 8.030111 |  | 2
| 35 | 22 | 1758 | 35_22_1758 | 8.752553 |  | 2
| 35 | 22 | 1759 | 35_22_1759 | 8.324074 |  | 2
20231122 5ulhr 0.5W f_3 | 35 | 23 | 2263 | 35_23_2263 | 7.756955 |  | 2
| 35 | 23 | 2264 | 35_23_2264 | 9.013441 |  | 2
| 35 | 23 | 2265 | 35_23_2265 | 7.005676 |  | 2
20231122 5ulhr 0.5W f_4 | 35 | 24 | 612 | 35_24_612 | 9.311278 |  | 2
| 35 | 24 | 613 | 35_24_613 | 8.943034 |  | 2
| 35 | 24 | 614 | 35_24_614 | 8.747968 |  | 2
| 35 | 24 | 615 | 35_24_615 | 9.128494 |  | 2
| 35 | 24 | 616 | 35_24_616 | 9.00582 |  | 2
| 35 | 24 | 617 | 35_24_617 | 9.08763 |  | 2
| 35 | 24 | 618 | 35_24_618 | 9.592129 |  | 2
| 35 | 24 | 619 | 35_24_619 | 9.847029 |  | 2
| 35 | 24 | 620 | 35_24_620 | 8.226528 |  | 2
| 35 | 24 | 621 | 35_24_621 | 8.908317 |  | 2
| 35 | 24 | 622 | 35_24_622 | 9.695879 |  | 2
| 35 | 24 | 623 | 35_24_623 | 9.87795 |  | 2
| 35 | 24 | 624 | 35_24_624 | 7.975062 |  | 2
20231122 5ulhr 0.5W f_5 | 35 | 25 | 2791 | 35_25_2791 | 9.953875 |  | 2
| 35 | 25 | 2792 | 35_25_2792 | 8.127188 |  | 2
| 35 | 25 | 2793 | 35_25_2793 | 7.088655 |  | 2
| 35 | 25 | 2794 | 35_25_2794 | 9.40275 |  | 2
| 35 | 25 | 2795 | 35_25_2795 | 9.032 |  | 2
| 35 | 25 | 2796 | 35_25_2796 | 8.911919 |  | 2
| 35 | 25 | 2797 | 35_25_2797 | 8.067233 |  | 2
20231122 5ulhr 0.5W f_6 | 35 | 27 | 1312 | 35_27_1312 | 7.917427 |  | 2
| 35 | 27 | 1313 | 35_27_1313 | 9.336956 |  | 2
| 35 | 27 | 1314 | 35_27_1314 | 8.366803 |  | 2
| 35 | 27 | 1315 | 35_27_1315 | 8.326098 |  | 2
| 35 | 27 | 1316 | 35_27_1316 | 8.058669 |  | 2
| 35 | 27 | 1317 | 35_27_1317 | 8.529579 |  | 2
| 35 | 27 | 1318 | 35_27_1318 | 8.512451 |  | 2
| 35 | 27 | 1319 | 35_27_1319 | 9.231448 |  | 2
| 35 | 27 | 1320 | 35_27_1320 | 9.542399 |  | 2
| 35 | 27 | 1321 | 35_27_1321 | 7.980064 |  | 2
| 35 | 27 | 1322 | 35_27_1322 | 7.944061 |  | 2
| 35 | 27 | 1323 | 35_27_1323 | 8.286205 |  | 2
| 35 | 27 | 1324 | 35_27_1324 | 7.586527 |  | 2
| 35 | 27 | 2229 | 35_27_2229 | 7.990192 |  | 2
20231122 5ulhr 0.5W f_7 | 35 | 28 | 2230 | 35_28_2230 | 9.88418 |  | 2
| 35 | 28 | 2231 | 35_28_2231 | 7.489589 |  | 2
| 35 | 28 | 2232 | 35_28_2232 | 9.90238 |  | 2
| 35 | 28 | 2233 | 35_28_2233 | 7.808356 |  | 2
| 35 | 28 | 2234 | 35_28_2234 | 7.807935 |  | 2
| 35 | 28 | 2235 | 35_28_2235 | 7.519337 |  | 2
| 35 | 28 | 2236 | 35_28_2236 | 8.518625 |  | 2
| 35 | 28 | 2237 | 35_28_2237 | 8.83504 |  | 2
20231122 5ulhr 0.5W f_8 | 35 | 29 | 981 | 35_29_981 | 7.675895 |  | 2
| 35 | 29 | 982 | 35_29_982 | 7.553643 |  | 2
| 35 | 29 | 983 | 35_29_983 | 7.567475 |  | 2
| 35 | 29 | 984 | 35_29_984 | 7.634149 |  | 2
| 35 | 29 | 985 | 35_29_985 | 8.357095 |  | 2
| 35 | 29 | 986 | 35_29_986 | 7.723625 |  | 2
| 35 | 29 | 987 | 35_29_987 | 7.86756 |  | 2
| 35 | 29 | 988 | 35_29_988 | 8.872251 |  | 2
20231122 5ulhr 0.5W f_9 | 35 | 30 | 886 | 35_30_886 | 8.5604 |  | 2
| 35 | 30 | 887 | 35_30_887 | 8.283905 |  | 2
| 35 | 30 | 888 | 35_30_888 | 7.747964 |  | 2
| 35 | 30 | 889 | 35_30_889 | 7.20311 |  | 2
| 35 | 30 | 890 | 35_30_890 | 8.404573 |  | 2
20231122 5ulhr 0.5W f_10 | 35 | 31 | 1654 | 35_31_1654 | 8.054099 |  | 2
| 35 | 31 | 1655 | 35_31_1655 | 7.324962 |  | 2
| 35 | 31 | 1656 | 35_31_1656 | 7.732554 |  | 2
| 35 | 31 | 1657 | 35_31_1657 | 7.890506 |  | 2
| 35 | 31 | 1658 | 35_31_1658 | 8.231822 |  | 2
| 35 | 31 | 1659 | 35_31_1659 | 7.976376 |  | 2
| 35 | 31 | 1660 | 35_31_1660 | 7.125377 |  | 2
| 35 | 31 | 1661 | 35_31_1661 | 7.694345 |  | 2
| 35 | 31 | 1662 | 35_31_1662 | 9.192754 |  | 2
| 35 | 31 | 1663 | 35_31_1663 | 8.539913 |  | 2
| 35 | 31 | 1664 | 35_31_1664 | 7.422713 |  | 2
| 35 | 31 | 1665 | 35_31_1665 | 8.926032 |  | 2
| 35 | 31 | 1666 | 35_31_1666 | 7.442002 |  | 2
| 35 | 31 | 1667 | 35_31_1667 | 8.30349 |  | 2
20231122 5ulhr 0.5W f_11 | 35 | 32 | 3576 | 35_32_3576 | 8.2063 |  | 2
| 35 | 32 | 3577 | 35_32_3577 | 8.634703 |  | 2
| 35 | 32 | 3578 | 35_32_3578 | 7.964817 |  | 2
| 35 | 32 | 3579 | 35_32_3579 | 8.832706 |  | 2
| 35 | 32 | 3580 | 35_32_3580 | 7.950728 |  | 2
| 35 | 32 | 3581 | 35_32_3581 | 9.893066 |  | 2
| 35 | 32 | 3582 | 35_32_3582 | 9.986138 |  | 2
20231122 5ulhr 0.5W f_12 | 35 | 33 | 133 | 35_33_133 | 7.291902 |  | 2
| 35 | 33 | 134 | 35_33_134 | 8.61622 |  | 2
| 35 | 33 | 135 | 35_33_135 | 8.649848 |  | 2
| 35 | 33 | 136 | 35_33_136 | 9.912854 |  | 2
| 35 | 33 | 137 | 35_33_137 | 7.131818 |  | 2
| 35 | 33 | 138 | 35_33_138 | 7.709883 |  | 2
| 35 | 33 | 139 | 35_33_139 | 7.624584 |  | 2
| 35 | 33 | 140 | 35_33_140 | 7.238474 |  | 2
20231122 5ulhr 0.5W f_13 | 35 | 34 | 3085 | 35_34_3085 | 9.316646 |  | 2
| 35 | 34 | 3086 | 35_34_3086 | 9.46175 |  | 2
| 35 | 34 | 3087 | 35_34_3087 | 7.343984 |  | 2
| 35 | 34 | 3088 | 35_34_3088 | 8.554987 |  | 2
| 35 | 34 | 3089 | 35_34_3089 | 9.029944 |  | 2
20231122 5ulhr 0.5W f_14 | 35 | 35 | 2902 | 35_35_2902 | 8.418751 |  | 2
| 35 | 35 | 2903 | 35_35_2903 | 8.179064 |  | 2
| 35 | 35 | 2904 | 35_35_2904 | 9.227053 |  | 2
| 35 | 35 | 2905 | 35_35_2905 | 9.401553 |  | 2
| 35 | 35 | 2906 | 35_35_2906 | 9.911772 |  | 2
| 35 | 35 | 2907 | 35_35_2907 | 8.27414 |  | 2
20231122 5ulhr 0.5W f_15 | 35 | 36 | 2649 | 35_36_2649 | 8.107762 |  | 2
20231122 5ulhr 0.5W f_16 | 35 | 37 | 3876 | 35_37_3876 | 9.381052 |  | 2
| 35 | 37 | 3877 | 35_37_3877 | 8.16926 |  | 2
| 35 | 37 | 3878 | 35_37_3878 | 9.579085 |  | 2
| 35 | 37 | 3879 | 35_37_3879 | 7.286583 |  | 2
| 35 | 37 | 3880 | 35_37_3880 | 8.255359 |  | 2
| 35 | 37 | 3881 | 35_37_3881 | 9.484976 |  | 2
| 35 | 37 | 3882 | 35_37_3882 | 7.604773 |  | 2

## Trend
Day | Mean Young's Modulus
0 | 0.4499486
1 | 0.786119
3 | 1.027878
4 | 1.417924
8 | 1.353682
10 | 1.464765
18 | 1.974238
23 | 7.082534
29 | 7.93872
35 | 8.511734